## 見方
[Sample Header]
ﾒｿｯﾄﾞ=Alホイル標準添加法 Fe Ti(v10)
SampleName=Blank-1
Username=admin
Comment=
CustID1=
CustID2=
CustID3=
Run Time=2021/05/24 14:08:50 |  | 測定開始時刻
Sample Type=Unk
Mode=IR
CorrFactor=1.000
Repeats=3
[Results] |  |  |  |  | 相対標準偏差 [%] | 1回目の測定値 | 2回目の測定値 | 3回目の測定値
元素 | 波長 [nm] | 単位 | 平均 | 標準偏差 | RSD | Rep1 | Rep2 | Rep3
Elem | WL | Units | Avg | Stddev | RSD | Rep1 | Rep2 | Rep3
Fe2599 | 259.940 {130} | Cts/S | 4.9753 | 2.4028 | 48.295 | 7.6939 | 3.1364 | 4.0955 | Feの測定値
Ti3349 | 334.941 {101} | Cts/S | 24.766 | 2.8119 | 11.354 | 27.467 | 21.855 | 24.976 | Tiの測定値
[内標準試料]
元素 | 波長 | 単位 | 平均 | 標準偏差 | RSD | Rep1 | Rep2 | Rep3

## 19122384
第1回目
[Sample Header]
Method=Alホイル標準添加法 Fe Ti(v15)
SampleName=blank-1
Username=admin
Comment=
CustID1=
CustID2=
CustID3=
Run Time=2021/05/31 13:55:22
Sample Type=Unk
Mode=IR
CorrFactor=1.000
Repeats=3
[Results]
Elem | WL | Units | Avg | Stddev | RSD | Rep1 | Rep2 | Rep3
Fe2599 | 259.940 {130} | Cts/S | 2.3682 | 2.0715 | 87.474 | 4.497 | 0.35909 | 2.2485
Ti3349 | 334.941 {101} | Cts/S | 10.265 | 3.6622 | 35.677 | 14.493 | 8.1092 | 8.1921
[Internal Standards]
Elem | WL | Units | Avg | Stddev | RSD | Rep1 | Rep2 | Rep3
[Sample Header]
Method=Alホイル標準添加法 Fe Ti(v15)
SampleName=blank-2
Username=admin
Comment=
CustID1=
CustID2=
CustID3=
Run Time=2021/05/31 15:06:38
Sample Type=Unk
Mode=IR
CorrFactor=1.000
Repeats=3
[Results]
Elem | WL | Units | Avg | Stddev | RSD | Rep1 | Rep2 | Rep3
Fe2599 | 259.940 {130} | Cts/S | 2.8859 | 0.66497 | 23.042 | 2.2924 | 3.6045 | 2.7606
Ti3349 | 334.941 {101} | Cts/S | 10.745 | 2.5683 | 23.902 | 13.376 | 8.2447 | 10.614
[Internal Standards]
Elem | WL | Units | Avg | Stddev | RSD | Rep1 | Rep2 | Rep3
[Sample Header]
Method=Alホイル標準添加法 Fe Ti(v15)
SampleName=blank-3
Username=admin
Comment=
CustID1=
CustID2=
CustID3=
Run Time=2021/05/31 16:21:40
Sample Type=Unk
Mode=IR
CorrFactor=1.000
Repeats=3
[Results]
Elem | WL | Units | Avg | Stddev | RSD | Rep1 | Rep2 | Rep3
Fe2599 | 259.940 {130} | Cts/S | 6.1111 | 0.26315 | 4.3061 | 6.1591 | 6.347 | 5.8273
Ti3349 | 334.941 {101} | Cts/S | 11.301 | 0.83535 | 7.3916 | 10.708 | 12.257 | 10.939
[Internal Standards]
Elem | WL | Units | Avg | Stddev | RSD | Rep1 | Rep2 | Rep3
[Sample Header]
Method=Alホイル標準添加法 Fe Ti(v15)
SampleName=19122384-0
Username=admin
Comment=
CustID1=
CustID2=
CustID3=
Run Time=2021/05/31 13:58:08
Sample Type=Unk
Mode=IR
CorrFactor=1.000
Repeats=3
[Results]
Elem | WL | Units | Avg | Stddev | RSD | Rep1 | Rep2 | Rep3
Fe2599 | 259.940 {130} | Cts/S | 15553 | 1484.5 | 9.5449 | 17006 | 15614 | 14039
Ti3349 | 334.941 {101} | Cts/S | 2787.5 | 278.76 | 10.001 | 3065.2 | 2789.5 | 2507.7
[Internal Standards]
Elem | WL | Units | Avg | Stddev | RSD | Rep1 | Rep2 | Rep3
[Sample Header]
Method=Alホイル標準添加法 Fe Ti(v15)
SampleName=19122384-1
Username=admin
Comment=
CustID1=
CustID2=
CustID3=
Run Time=2021/05/31 14:00:20
Sample Type=Unk
Mode=IR
CorrFactor=1.000
Repeats=3
[Results]
Elem | WL | Units | Avg | Stddev | RSD | Rep1 | Rep2 | Rep3
Fe2599 | 259.940 {130} | Cts/S | 22886 | 1230.7 | 5.3778 | 24167 | 22776 | 21713
Ti3349 | 334.941 {101} | Cts/S | 2363 | 123.91 | 5.2439 | 2492.3 | 2351.3 | 2245.3
[Internal Standards]
Elem | WL | Units | Avg | Stddev | RSD | Rep1 | Rep2 | Rep3
[Sample Header]
Method=Alホイル標準添加法 Fe Ti(v15)
SampleName=19122384-2
Username=admin
Comment=
CustID1=
CustID2=
CustID3=
Run Time=2021/05/31 14:02:28
Sample Type=Unk
Mode=IR
CorrFactor=1.000
Repeats=3
[Results]
Elem | WL | Units | Avg | Stddev | RSD | Rep1 | Rep2 | Rep3
Fe2599 | 259.940 {130} | Cts/S | 25286 | 1709.8 | 6.7617 | 27139 | 24949 | 23770
Ti3349 | 334.941 {101} | Cts/S | 2088.4 | 152.43 | 7.2992 | 2254.6 | 2055.3 | 1955.2
[Internal Standards]
Elem | WL | Units | Avg | Stddev | RSD | Rep1 | Rep2 | Rep3
[Sample Header]
Method=Alホイル標準添加法 Fe Ti(v15)
SampleName=19122384-3
Username=admin
Comment=
CustID1=
CustID2=
CustID3=
Run Time=2021/05/31 14:04:23
Sample Type=Unk
Mode=IR
CorrFactor=1.000
Repeats=3
[Results]
Elem | WL | Units | Avg | Stddev | RSD | Rep1 | Rep2 | Rep3
Fe2599 | 259.940 {130} | Cts/S | 28579 | 815.3 | 2.8528 | 29419 | 28526 | 27791
Ti3349 | 334.941 {101} | Cts/S | 2117.7 | 62.949 | 2.9725 | 2182.4 | 2113.9 | 2056.7
[Internal Standards]
Elem | WL | Units | Avg | Stddev | RSD | Rep1 | Rep2 | Rep3
第2回目
[Sample Header]
Method=Alホイル標準添加法 Fe Ti(v15)
SampleName=19122384-0
Username=admin
Comment=
CustID1=
CustID2=
CustID3=
Run Time=2021/05/31 16:11:59
Sample Type=Unk
Mode=IR
CorrFactor=1.000
Repeats=3
[Results]
Elem | WL | Units | Avg | Stddev | RSD | Rep1 | Rep2 | Rep3
Fe2599 | 259.940 {130} | Cts/S | 3924.3 | 17.776 | 0.45298 | 3934.5 | 3903.8 | 3934.6
Ti3349 | 334.941 {101} | Cts/S | 682.62 | 8.4203 | 1.2335 | 676.62 | 679 | 692.25
[Internal Standards]
Elem | WL | Units | Avg | Stddev | RSD | Rep1 | Rep2 | Rep3
[Sample Header]
Method=Alホイル標準添加法 Fe Ti(v15)
SampleName=19122384-1
Username=admin
Comment=
CustID1=
CustID2=
CustID3=
Run Time=2021/05/31 16:14:09
Sample Type=Unk
Mode=IR
CorrFactor=1.000
Repeats=3
[Results]
Elem | WL | Units | Avg | Stddev | RSD | Rep1 | Rep2 | Rep3
Fe2599 | 259.940 {130} | Cts/S | 9757.6 | 35.271 | 0.36147 | 9716.9 | 9777.7 | 9778.2
Ti3349 | 334.941 {101} | Cts/S | 975.43 | 5.9445 | 0.60942 | 969.17 | 981 | 976.13
[Internal Standards]
Elem | WL | Units | Avg | Stddev | RSD | Rep1 | Rep2 | Rep3
[Sample Header]
Method=Alホイル標準添加法 Fe Ti(v15)
SampleName=19122384-2
Username=admin
Comment=
CustID1=
CustID2=
CustID3=
Run Time=2021/05/31 16:16:23
Sample Type=Unk
Mode=IR
CorrFactor=1.000
Repeats=3
[Results]
Elem | WL | Units | Avg | Stddev | RSD | Rep1 | Rep2 | Rep3
Fe2599 | 259.940 {130} | Cts/S | 15594 | 97.884 | 0.62768 | 15547 | 15707 | 15529
Ti3349 | 334.941 {101} | Cts/S | 1259 | 16.79 | 1.3336 | 1240.6 | 1273.4 | 1263.1
[Internal Standards]
Elem | WL | Units | Avg | Stddev | RSD | Rep1 | Rep2 | Rep3
[Sample Header]
Method=Alホイル標準添加法 Fe Ti(v15)
SampleName=19122384-3
Username=admin
Comment=
CustID1=
CustID2=
CustID3=
Run Time=2021/05/31 16:18:56
Sample Type=Unk
Mode=IR
CorrFactor=1.000
Repeats=3
[Results]
Elem | WL | Units | Avg | Stddev | RSD | Rep1 | Rep2 | Rep3
Fe2599 | 259.940 {130} | Cts/S | 21376 | 154.17 | 0.72122 | 21407 | 21513 | 21209
Ti3349 | 334.941 {101} | Cts/S | 1529.4 | 10.989 | 0.71854 | 1536.7 | 1534.7 | 1516.8
[Internal Standards]
Elem | WL | Units | Avg | Stddev | RSD | Rep1 | Rep2 | Rep3

## 19122288
[Sample Header]
Method=Alホイル標準添加法 Fe Ti(v15)
SampleName=blank-1
Username=admin
Comment=
CustID1=
CustID2=
CustID3=
Run Time=2021/05/31 13:55:22
Sample Type=Unk
Mode=IR
CorrFactor=1.000
Repeats=3
[Results]
Elem | WL | Units | Avg | Stddev | RSD | Rep1 | Rep2 | Rep3
Fe2599 | 259.940 {130} | Cts/S | 2.3682 | 2.0715 | 87.474 | 4.497 | 0.35909 | 2.2485
Ti3349 | 334.941 {101} | Cts/S | 10.265 | 3.6622 | 35.677 | 14.493 | 8.1092 | 8.1921
[Internal Standards]
Elem | WL | Units | Avg | Stddev | RSD | Rep1 | Rep2 | Rep3
[Sample Header]
Method=Alホイル標準添加法 Fe Ti(v15)
SampleName=blank-2
Username=admin
Comment=
CustID1=
CustID2=
CustID3=
Run Time=2021/05/31 15:06:38
Sample Type=Unk
Mode=IR
CorrFactor=1.000
Repeats=3
[Results]
Elem | WL | Units | Avg | Stddev | RSD | Rep1 | Rep2 | Rep3
Fe2599 | 259.940 {130} | Cts/S | 2.8859 | 0.66497 | 23.042 | 2.2924 | 3.6045 | 2.7606
Ti3349 | 334.941 {101} | Cts/S | 10.745 | 2.5683 | 23.902 | 13.376 | 8.2447 | 10.614
[Internal Standards]
Elem | WL | Units | Avg | Stddev | RSD | Rep1 | Rep2 | Rep3
[Sample Header]
Method=Alホイル標準添加法 Fe Ti(v15)
SampleName=blank-3
Username=admin
Comment=
CustID1=
CustID2=
CustID3=
Run Time=2021/05/31 16:21:40
Sample Type=Unk
Mode=IR
CorrFactor=1.000
Repeats=3
[Results]
Elem | WL | Units | Avg | Stddev | RSD | Rep1 | Rep2 | Rep3
Fe2599 | 259.940 {130} | Cts/S | 6.1111 | 0.26315 | 4.3061 | 6.1591 | 6.347 | 5.8273
Ti3349 | 334.941 {101} | Cts/S | 11.301 | 0.83535 | 7.3916 | 10.708 | 12.257 | 10.939
[Internal Standards]
Elem | WL | Units | Avg | Stddev | RSD | Rep1 | Rep2 | Rep3
[Sample Header]
Method=Alホイル標準添加法 Fe Ti(v15)
SampleName=19122288-0
Username=admin
Comment=
CustID1=
CustID2=
CustID3=
Run Time=2021/05/31 14:08:02
Sample Type=Unk
Mode=IR
CorrFactor=1.000
Repeats=3
[Results]
Elem | WL | Units | Avg | Stddev | RSD | Rep1 | Rep2 | Rep3
Fe2599 | 259.940 {130} | Cts/S | 3697.4 | 17.076 | 0.46183 | 3709.7 | 3704.6 | 3677.9
Ti3349 | 334.941 {101} | Cts/S | 609.78 | 4.6381 | 0.76062 | 608.33 | 606.05 | 614.97
[Internal Standards]
Elem | WL | Units | Avg | Stddev | RSD | Rep1 | Rep2 | Rep3
[Sample Header]
Method=Alホイル標準添加法 Fe Ti(v15)
SampleName=19122288-1
Username=admin
Comment=
CustID1=
CustID2=
CustID3=
Run Time=2021/05/31 14:10:08
Sample Type=Unk
Mode=IR
CorrFactor=1.000
Repeats=3
[Results]
Elem | WL | Units | Avg | Stddev | RSD | Rep1 | Rep2 | Rep3
Fe2599 | 259.940 {130} | Cts/S | 9688 | 39.318 | 0.40585 | 9642.8 | 9714.5 | 9706.6
Ti3349 | 334.941 {101} | Cts/S | 863.66 | 12.056 | 1.3959 | 849.78 | 871.5 | 869.71
[Internal Standards]
Elem | WL | Units | Avg | Stddev | RSD | Rep1 | Rep2 | Rep3
[Sample Header]
Method=Alホイル標準添加法 Fe Ti(v15)
SampleName=19122288-2
Username=admin
Comment=
CustID1=
CustID2=
CustID3=
Run Time=2021/05/31 14:12:05
Sample Type=Unk
Mode=IR
CorrFactor=1.000
Repeats=3
[Results]
Elem | WL | Units | Avg | Stddev | RSD | Rep1 | Rep2 | Rep3
Fe2599 | 259.940 {130} | Cts/S | 15659 | 54.284 | 0.34666 | 15679 | 15701 | 15598
Ti3349 | 334.941 {101} | Cts/S | 1163.1 | 9.0884 | 0.78139 | 1155.8 | 1173.3 | 1160.3
[Internal Standards]
Elem | WL | Units | Avg | Stddev | RSD | Rep1 | Rep2 | Rep3
[Sample Header]
Method=Alホイル標準添加法 Fe Ti(v15)
SampleName=19122288-3
Username=admin
Comment=
CustID1=
CustID2=
CustID3=
Run Time=2021/05/31 14:13:52
Sample Type=Unk
Mode=IR
CorrFactor=1.000
Repeats=3
[Results]
Elem | WL | Units | Avg | Stddev | RSD | Rep1 | Rep2 | Rep3
Fe2599 | 259.940 {130} | Cts/S | 21965 | 63.898 | 0.29091 | 22034 | 21909 | 21951
Ti3349 | 334.941 {101} | Cts/S | 1486 | 12.746 | 0.85774 | 1486.8 | 1498.3 | 1472.9
[Internal Standards]
Elem | WL | Units | Avg | Stddev | RSD | Rep1 | Rep2 | Rep3
[内標準試料]
元素 | 波長 | 単位 | 平均 | 標準偏差 | RSD | Rep1 | Rep2 | Rep3

## 19122823
[Sample Header]
Method=Alホイル標準添加法 Fe Ti(v15)
SampleName=blank-1
Username=admin
Comment=
CustID1=
CustID2=
CustID3=
Run Time=2021/05/31 13:55:22
Sample Type=Unk
Mode=IR
CorrFactor=1.000
Repeats=3
[Results]
Elem | WL | Units | Avg | Stddev | RSD | Rep1 | Rep2 | Rep3
Fe2599 | 259.940 {130} | Cts/S | 2.3682 | 2.0715 | 87.474 | 4.497 | 0.35909 | 2.2485
Ti3349 | 334.941 {101} | Cts/S | 10.265 | 3.6622 | 35.677 | 14.493 | 8.1092 | 8.1921
[Internal Standards]
Elem | WL | Units | Avg | Stddev | RSD | Rep1 | Rep2 | Rep3
[Sample Header]
Method=Alホイル標準添加法 Fe Ti(v15)
SampleName=blank-2
Username=admin
Comment=
CustID1=
CustID2=
CustID3=
Run Time=2021/05/31 15:06:38
Sample Type=Unk
Mode=IR
CorrFactor=1.000
Repeats=3
[Results]
Elem | WL | Units | Avg | Stddev | RSD | Rep1 | Rep2 | Rep3
Fe2599 | 259.940 {130} | Cts/S | 2.8859 | 0.66497 | 23.042 | 2.2924 | 3.6045 | 2.7606
Ti3349 | 334.941 {101} | Cts/S | 10.745 | 2.5683 | 23.902 | 13.376 | 8.2447 | 10.614
[Internal Standards]
Elem | WL | Units | Avg | Stddev | RSD | Rep1 | Rep2 | Rep3
[Sample Header]
Method=Alホイル標準添加法 Fe Ti(v15)
SampleName=blank-3
Username=admin
Comment=
CustID1=
CustID2=
CustID3=
Run Time=2021/05/31 16:21:40
Sample Type=Unk
Mode=IR
CorrFactor=1.000
Repeats=3
[Results]
Elem | WL | Units | Avg | Stddev | RSD | Rep1 | Rep2 | Rep3
Fe2599 | 259.940 {130} | Cts/S | 6.1111 | 0.26315 | 4.3061 | 6.1591 | 6.347 | 5.8273
Ti3349 | 334.941 {101} | Cts/S | 11.301 | 0.83535 | 7.3916 | 10.708 | 12.257 | 10.939
[Internal Standards]
Elem | WL | Units | Avg | Stddev | RSD | Rep1 | Rep2 | Rep3
[Sample Header]
Method=Alホイル標準添加法 Fe Ti(v15)
SampleName=19122823-0
Username=admin
Comment=
CustID1=
CustID2=
CustID3=
Run Time=2021/05/31 14:17:50
Sample Type=Unk
Mode=IR
CorrFactor=1.000
Repeats=3
[Results]
Elem | WL | Units | Avg | Stddev | RSD | Rep1 | Rep2 | Rep3
Fe2599 | 259.940 {130} | Cts/S | 3731.1 | 24.269 | 0.65046 | 3706.5 | 3731.8 | 3755
Ti3349 | 334.941 {101} | Cts/S | 673.95 | 10.756 | 1.5959 | 669.6 | 666.06 | 686.2
[Internal Standards]
Elem | WL | Units | Avg | Stddev | RSD | Rep1 | Rep2 | Rep3
[Sample Header]
Method=Alホイル標準添加法 Fe Ti(v15)
SampleName=19122823-1
Username=admin
Comment=
CustID1=
CustID2=
CustID3=
Run Time=2021/05/31 14:19:49
Sample Type=Unk
Mode=IR
CorrFactor=1.000
Repeats=3
[Results]
Elem | WL | Units | Avg | Stddev | RSD | Rep1 | Rep2 | Rep3
Fe2599 | 259.940 {130} | Cts/S | 10442 | 126.71 | 1.2135 | 10572 | 10435 | 10319
Ti3349 | 334.941 {101} | Cts/S | 1045.6 | 14.453 | 1.3823 | 1061.7 | 1041.1 | 1033.9
[Internal Standards]
Elem | WL | Units | Avg | Stddev | RSD | Rep1 | Rep2 | Rep3
[Sample Header]
Method=Alホイル標準添加法 Fe Ti(v15)
SampleName=19122823-2
Username=admin
Comment=
CustID1=
CustID2=
CustID3=
Run Time=2021/05/31 14:21:57
Sample Type=Unk
Mode=IR
CorrFactor=1.000
Repeats=3
[Results]
Elem | WL | Units | Avg | Stddev | RSD | Rep1 | Rep2 | Rep3
Fe2599 | 259.940 {130} | Cts/S | 16592 | 54.823 | 0.33042 | 16653 | 16577 | 16546
Ti3349 | 334.941 {101} | Cts/S | 1343.4 | 3.3255 | 0.24754 | 1344.2 | 1339.8 | 1346.3
[Internal Standards]
Elem | WL | Units | Avg | Stddev | RSD | Rep1 | Rep2 | Rep3
[Sample Header]
Method=Alホイル標準添加法 Fe Ti(v15)
SampleName=19122823-3
Username=admin
Comment=
CustID1=
CustID2=
CustID3=
Run Time=2021/05/31 14:23:51
Sample Type=Unk
Mode=IR
CorrFactor=1.000
Repeats=3
[Results]
Elem | WL | Units | Avg | Stddev | RSD | Rep1 | Rep2 | Rep3
Fe2599 | 259.940 {130} | Cts/S | 21347 | 49.822 | 0.23339 | 21382 | 21290 | 21369
Ti3349 | 334.941 {101} | Cts/S | 1533.3 | 9.3864 | 0.61219 | 1531.2 | 1525.1 | 1543.5
[Internal Standards]
Elem | WL | Units | Avg | Stddev | RSD | Rep1 | Rep2 | Rep3
[内標準試料]
元素 | 波長 | 単位 | 平均 | 標準偏差 | RSD | Rep1 | Rep2 | Rep3

## 19122192
[Sample Header]
Method=Alホイル標準添加法 Fe Ti(v15)
SampleName=blank-1
Username=admin
Comment=
CustID1=
CustID2=
CustID3=
Run Time=2021/05/31 13:55:22
Sample Type=Unk
Mode=IR
CorrFactor=1.000
Repeats=3
[Results]
Elem | WL | Units | Avg | Stddev | RSD | Rep1 | Rep2 | Rep3
Fe2599 | 259.940 {130} | Cts/S | 2.3682 | 2.0715 | 87.474 | 4.497 | 0.35909 | 2.2485
Ti3349 | 334.941 {101} | Cts/S | 10.265 | 3.6622 | 35.677 | 14.493 | 8.1092 | 8.1921
[Internal Standards]
Elem | WL | Units | Avg | Stddev | RSD | Rep1 | Rep2 | Rep3
[Sample Header]
Method=Alホイル標準添加法 Fe Ti(v15)
SampleName=blank-2
Username=admin
Comment=
CustID1=
CustID2=
CustID3=
Run Time=2021/05/31 15:06:38
Sample Type=Unk
Mode=IR
CorrFactor=1.000
Repeats=3
[Results]
Elem | WL | Units | Avg | Stddev | RSD | Rep1 | Rep2 | Rep3
Fe2599 | 259.940 {130} | Cts/S | 2.8859 | 0.66497 | 23.042 | 2.2924 | 3.6045 | 2.7606
Ti3349 | 334.941 {101} | Cts/S | 10.745 | 2.5683 | 23.902 | 13.376 | 8.2447 | 10.614
[Internal Standards]
Elem | WL | Units | Avg | Stddev | RSD | Rep1 | Rep2 | Rep3
[Sample Header]
Method=Alホイル標準添加法 Fe Ti(v15)
SampleName=blank-3
Username=admin
Comment=
CustID1=
CustID2=
CustID3=
Run Time=2021/05/31 16:21:40
Sample Type=Unk
Mode=IR
CorrFactor=1.000
Repeats=3
[Results]
Elem | WL | Units | Avg | Stddev | RSD | Rep1 | Rep2 | Rep3
Fe2599 | 259.940 {130} | Cts/S | 6.1111 | 0.26315 | 4.3061 | 6.1591 | 6.347 | 5.8273
Ti3349 | 334.941 {101} | Cts/S | 11.301 | 0.83535 | 7.3916 | 10.708 | 12.257 | 10.939
[Internal Standards]
Elem | WL | Units | Avg | Stddev | RSD | Rep1 | Rep2 | Rep3
[Sample Header]
Method=Alホイル標準添加法 Fe Ti(v15)
SampleName=19122192-0
Username=admin
Comment=
CustID1=
CustID2=
CustID3=
Run Time=2021/05/31 14:26:46
Sample Type=Unk
Mode=IR
CorrFactor=1.000
Repeats=3
[Results]
Elem | WL | Units | Avg | Stddev | RSD | Rep1 | Rep2 | Rep3
Fe2599 | 259.940 {130} | Cts/S | 3861.1 | 21.497 | 0.55675 | 3880.2 | 3865.3 | 3837.9
Ti3349 | 334.941 {101} | Cts/S | 328.58 | 1.0721 | 0.32627 | 328.13 | 329.81 | 327.81
[Internal Standards]
Elem | WL | Units | Avg | Stddev | RSD | Rep1 | Rep2 | Rep3
[Sample Header]
Method=Alホイル標準添加法 Fe Ti(v15)
SampleName=19122192-1
Username=admin
Comment=
CustID1=
CustID2=
CustID3=
Run Time=2021/05/31 14:28:48
Sample Type=Unk
Mode=IR
CorrFactor=1.000
Repeats=3
[Results]
Elem | WL | Units | Avg | Stddev | RSD | Rep1 | Rep2 | Rep3
Fe2599 | 259.940 {130} | Cts/S | 29189 | 1598.6 | 5.4767 | 30752 | 29257 | 27557
Ti3349 | 334.941 {101} | Cts/S | 1854.7 | 107.3 | 5.7856 | 1954.9 | 1867.6 | 1741.5
[Internal Standards]
Elem | WL | Units | Avg | Stddev | RSD | Rep1 | Rep2 | Rep3
[Sample Header]
Method=Alホイル標準添加法 Fe Ti(v15)
SampleName=19122192-2
Username=admin
Comment=
CustID1=
CustID2=
CustID3=
Run Time=2021/05/31 14:30:44
Sample Type=Unk
Mode=IR
CorrFactor=1.000
Repeats=3
[Results]
Elem | WL | Units | Avg | Stddev | RSD | Rep1 | Rep2 | Rep3
Fe2599 | 259.940 {130} | Cts/S | 15941 | 44.966 | 0.28207 | 15894 | 15948 | 15983
Ti3349 | 334.941 {101} | Cts/S | 938.13 | 2.7983 | 0.29828 | 940.4 | 938.98 | 935
[Internal Standards]
Elem | WL | Units | Avg | Stddev | RSD | Rep1 | Rep2 | Rep3
[Sample Header]
Method=Alホイル標準添加法 Fe Ti(v15)
SampleName=19122192-3
Username=admin
Comment=
CustID1=
CustID2=
CustID3=
Run Time=2021/05/31 14:32:33
Sample Type=Unk
Mode=IR
CorrFactor=1.000
Repeats=3
[Results]
Elem | WL | Units | Avg | Stddev | RSD | Rep1 | Rep2 | Rep3
Fe2599 | 259.940 {130} | Cts/S | 22130 | 93.702 | 0.42342 | 22063 | 22089 | 22237
Ti3349 | 334.941 {101} | Cts/S | 1218.4 | 5.0532 | 0.41474 | 1213.7 | 1223.7 | 1217.9
[Internal Standards]
Elem | WL | Units | Avg | Stddev | RSD | Rep1 | Rep2 | Rep3
再測定
[内標準試料]
元素 | 波長 | 単位 | 平均 | 標準偏差 | RSD | Rep1 | Rep2 | Rep3
[Sample Header]
Method=Alホイル標準添加法 Fe Ti(v15)
SampleName=19122192-1
Username=admin
Comment=
CustID1=
CustID2=
CustID3=
Run Time=2021/05/31 16:24:10
Sample Type=Unk
Mode=IR
CorrFactor=1.000
Repeats=3
[Results]
Elem | WL | Units | Avg | Stddev | RSD | Rep1 | Rep2 | Rep3
Fe2599 | 259.940 {130} | Cts/S | 9535.8 | 25.749 | 0.27003 | 9517.6 | 9524.5 | 9565.2
Ti3349 | 334.941 {101} | Cts/S | 706.67 | 16.793 | 2.3764 | 707.29 | 689.58 | 723.15
[Internal Standards]
Elem | WL | Units | Avg | Stddev | RSD | Rep1 | Rep2 | Rep3

## 19122399
[Sample Header]
Method=Alホイル標準添加法 Fe Ti(v15)
SampleName=blank-1
Username=admin
Comment=
CustID1=
CustID2=
CustID3=
Run Time=2021/05/31 13:55:22
Sample Type=Unk
Mode=IR
CorrFactor=1.000
Repeats=3
[Results]
Elem | WL | Units | Avg | Stddev | RSD | Rep1 | Rep2 | Rep3
Fe2599 | 259.940 {130} | Cts/S | 2.3682 | 2.0715 | 87.474 | 4.497 | 0.35909 | 2.2485
Ti3349 | 334.941 {101} | Cts/S | 10.265 | 3.6622 | 35.677 | 14.493 | 8.1092 | 8.1921
[Internal Standards]
Elem | WL | Units | Avg | Stddev | RSD | Rep1 | Rep2 | Rep3
[Sample Header]
Method=Alホイル標準添加法 Fe Ti(v15)
SampleName=blank-2
Username=admin
Comment=
CustID1=
CustID2=
CustID3=
Run Time=2021/05/31 15:06:38
Sample Type=Unk
Mode=IR
CorrFactor=1.000
Repeats=3
[Results]
Elem | WL | Units | Avg | Stddev | RSD | Rep1 | Rep2 | Rep3
Fe2599 | 259.940 {130} | Cts/S | 2.8859 | 0.66497 | 23.042 | 2.2924 | 3.6045 | 2.7606
Ti3349 | 334.941 {101} | Cts/S | 10.745 | 2.5683 | 23.902 | 13.376 | 8.2447 | 10.614
[Internal Standards]
Elem | WL | Units | Avg | Stddev | RSD | Rep1 | Rep2 | Rep3
[Sample Header]
Method=Alホイル標準添加法 Fe Ti(v15)
SampleName=blank-3
Username=admin
Comment=
CustID1=
CustID2=
CustID3=
Run Time=2021/05/31 16:21:40
Sample Type=Unk
Mode=IR
CorrFactor=1.000
Repeats=3
[Results]
Elem | WL | Units | Avg | Stddev | RSD | Rep1 | Rep2 | Rep3
Fe2599 | 259.940 {130} | Cts/S | 6.1111 | 0.26315 | 4.3061 | 6.1591 | 6.347 | 5.8273
Ti3349 | 334.941 {101} | Cts/S | 11.301 | 0.83535 | 7.3916 | 10.708 | 12.257 | 10.939
[Internal Standards]
Elem | WL | Units | Avg | Stddev | RSD | Rep1 | Rep2 | Rep3
[Sample Header]
Method=Alホイル標準添加法 Fe Ti(v15)
SampleName=19122399-0
Username=admin
Comment=
CustID1=
CustID2=
CustID3=
Run Time=2021/05/31 14:37:53
Sample Type=Unk
Mode=IR
CorrFactor=1.000
Repeats=3
[Results]
Elem | WL | Units | Avg | Stddev | RSD | Rep1 | Rep2 | Rep3
Fe2599 | 259.940 {130} | Cts/S | 3767 | 16.38 | 0.43482 | 3778.9 | 3773.7 | 3748.3
Ti3349 | 334.941 {101} | Cts/S | 716.55 | 0.32467 | 0.04531 | 716.58 | 716.86 | 716.21
[Internal Standards]
Elem | WL | Units | Avg | Stddev | RSD | Rep1 | Rep2 | Rep3
[Sample Header]
Method=Alホイル標準添加法 Fe Ti(v15)
SampleName=19122399-1
Username=admin
Comment=
CustID1=
CustID2=
CustID3=
Run Time=2021/05/31 14:40:00
Sample Type=Unk
Mode=IR
CorrFactor=1.000
Repeats=3
[Results]
Elem | WL | Units | Avg | Stddev | RSD | Rep1 | Rep2 | Rep3
Fe2599 | 259.940 {130} | Cts/S | 9854.9 | 46.545 | 0.47231 | 9821.5 | 9908.1 | 9835.2
Ti3349 | 334.941 {101} | Cts/S | 1010.1 | 6.5958 | 0.65297 | 1016.9 | 1009.6 | 1003.8
[Internal Standards]
Elem | WL | Units | Avg | Stddev | RSD | Rep1 | Rep2 | Rep3
[Sample Header]
Method=Alホイル標準添加法 Fe Ti(v15)
SampleName=19122399-2
Username=admin
Comment=
CustID1=
CustID2=
CustID3=
Run Time=2021/05/31 14:42:01
Sample Type=Unk
Mode=IR
CorrFactor=1.000
Repeats=3
[Results]
Elem | WL | Units | Avg | Stddev | RSD | Rep1 | Rep2 | Rep3
Fe2599 | 259.940 {130} | Cts/S | 15657 | 24.233 | 0.15477 | 15652 | 15636 | 15684
Ti3349 | 334.941 {101} | Cts/S | 1302.1 | 6.5277 | 0.50132 | 1300.1 | 1296.8 | 1309.4
[Internal Standards]
Elem | WL | Units | Avg | Stddev | RSD | Rep1 | Rep2 | Rep3
[Sample Header]
Method=Alホイル標準添加法 Fe Ti(v15)
SampleName=19122399-3
Username=admin
Comment=
CustID1=
CustID2=
CustID3=
Run Time=2021/05/31 14:44:04
Sample Type=Unk
Mode=IR
CorrFactor=1.000
Repeats=3
[Results]
Elem | WL | Units | Avg | Stddev | RSD | Rep1 | Rep2 | Rep3
Fe2599 | 259.940 {130} | Cts/S | 21352 | 117.23 | 0.54902 | 21217 | 21425 | 21414
Ti3349 | 334.941 {101} | Cts/S | 1564.9 | 5.0014 | 0.3196 | 1559.2 | 1567.3 | 1568.3
[Internal Standards]
Elem | WL | Units | Avg | Stddev | RSD | Rep1 | Rep2 | Rep3
[内標準試料]
元素 | 波長 | 単位 | 平均 | 標準偏差 | RSD | Rep1 | Rep2 | Rep3

## 19122203
[Sample Header]
Method=Alホイル標準添加法 Fe Ti(v15)
SampleName=blank-1
Username=admin
Comment=
CustID1=
CustID2=
CustID3=
Run Time=2021/05/31 13:55:22
Sample Type=Unk
Mode=IR
CorrFactor=1.000
Repeats=3
[Results]
Elem | WL | Units | Avg | Stddev | RSD | Rep1 | Rep2 | Rep3
Fe2599 | 259.940 {130} | Cts/S | 2.3682 | 2.0715 | 87.474 | 4.497 | 0.35909 | 2.2485
Ti3349 | 334.941 {101} | Cts/S | 10.265 | 3.6622 | 35.677 | 14.493 | 8.1092 | 8.1921
[Internal Standards]
Elem | WL | Units | Avg | Stddev | RSD | Rep1 | Rep2 | Rep3
[Sample Header]
Method=Alホイル標準添加法 Fe Ti(v15)
SampleName=blank-2
Username=admin
Comment=
CustID1=
CustID2=
CustID3=
Run Time=2021/05/31 15:06:38
Sample Type=Unk
Mode=IR
CorrFactor=1.000
Repeats=3
[Results]
Elem | WL | Units | Avg | Stddev | RSD | Rep1 | Rep2 | Rep3
Fe2599 | 259.940 {130} | Cts/S | 2.8859 | 0.66497 | 23.042 | 2.2924 | 3.6045 | 2.7606
Ti3349 | 334.941 {101} | Cts/S | 10.745 | 2.5683 | 23.902 | 13.376 | 8.2447 | 10.614
[Internal Standards]
Elem | WL | Units | Avg | Stddev | RSD | Rep1 | Rep2 | Rep3
[Sample Header]
Method=Alホイル標準添加法 Fe Ti(v15)
SampleName=blank-3
Username=admin
Comment=
CustID1=
CustID2=
CustID3=
Run Time=2021/05/31 16:21:40
Sample Type=Unk
Mode=IR
CorrFactor=1.000
Repeats=3
[Results]
Elem | WL | Units | Avg | Stddev | RSD | Rep1 | Rep2 | Rep3
Fe2599 | 259.940 {130} | Cts/S | 6.1111 | 0.26315 | 4.3061 | 6.1591 | 6.347 | 5.8273
Ti3349 | 334.941 {101} | Cts/S | 11.301 | 0.83535 | 7.3916 | 10.708 | 12.257 | 10.939
[Internal Standards]
Elem | WL | Units | Avg | Stddev | RSD | Rep1 | Rep2 | Rep3
[Sample Header]
Method=Alホイル標準添加法 Fe Ti(v15)
SampleName=19122203-0
Username=admin
Comment=
CustID1=
CustID2=
CustID3=
Run Time=2021/05/31 14:47:38
Sample Type=Unk
Mode=IR
CorrFactor=1.000
Repeats=3
[Results]
Elem | WL | Units | Avg | Stddev | RSD | Rep1 | Rep2 | Rep3
Fe2599 | 259.940 {130} | Cts/S | 3920.5 | 13.003 | 0.33168 | 3920.4 | 3907.6 | 3933.6
Ti3349 | 334.941 {101} | Cts/S | 533.63 | 3.0514 | 0.57181 | 537.16 | 531.83 | 531.92
[Internal Standards]
Elem | WL | Units | Avg | Stddev | RSD | Rep1 | Rep2 | Rep3
[Sample Header]
Method=Alホイル標準添加法 Fe Ti(v15)
SampleName=19122203-1
Username=admin
Comment=
CustID1=
CustID2=
CustID3=
Run Time=2021/05/31 14:49:57
Sample Type=Unk
Mode=IR
CorrFactor=1.000
Repeats=3
[Results]
Elem | WL | Units | Avg | Stddev | RSD | Rep1 | Rep2 | Rep3
Fe2599 | 259.940 {130} | Cts/S | 9926.6 | 46.581 | 0.46925 | 9980.3 | 9902.7 | 9896.9
Ti3349 | 334.941 {101} | Cts/S | 825.08 | 7.4127 | 0.89842 | 831.64 | 817.04 | 826.57
[Internal Standards]
Elem | WL | Units | Avg | Stddev | RSD | Rep1 | Rep2 | Rep3
[Sample Header]
Method=Alホイル標準添加法 Fe Ti(v15)
SampleName=19122203-2
Username=admin
Comment=
CustID1=
CustID2=
CustID3=
Run Time=2021/05/31 14:52:06
Sample Type=Unk
Mode=IR
CorrFactor=1.000
Repeats=3
[Results]
Elem | WL | Units | Avg | Stddev | RSD | Rep1 | Rep2 | Rep3
Fe2599 | 259.940 {130} | Cts/S | 15823 | 112.2 | 0.70907 | 15695 | 15872 | 15903
Ti3349 | 334.941 {101} | Cts/S | 1111.5 | 14.033 | 1.2625 | 1095.4 | 1121.2 | 1118
[Internal Standards]
Elem | WL | Units | Avg | Stddev | RSD | Rep1 | Rep2 | Rep3
[Sample Header]
Method=Alホイル標準添加法 Fe Ti(v15)
SampleName=19122203-3
Username=admin
Comment=
CustID1=
CustID2=
CustID3=
Run Time=2021/05/31 14:54:13
Sample Type=Unk
Mode=IR
CorrFactor=1.000
Repeats=3
[Results]
Elem | WL | Units | Avg | Stddev | RSD | Rep1 | Rep2 | Rep3
Fe2599 | 259.940 {130} | Cts/S | 21738 | 51.249 | 0.23575 | 21730 | 21692 | 21793
Ti3349 | 334.941 {101} | Cts/S | 1390.7 | 1.4438 | 0.10382 | 1392.2 | 1390.6 | 1389.3
[Internal Standards]
Elem | WL | Units | Avg | Stddev | RSD | Rep1 | Rep2 | Rep3
[内標準試料]
元素 | 波長 | 単位 | 平均 | 標準偏差 | RSD | Rep1 | Rep2 | Rep3

## 19122916
[Sample Header]
Method=Alホイル標準添加法 Fe Ti(v15)
SampleName=blank-1
Username=admin
Comment=
CustID1=
CustID2=
CustID3=
Run Time=2021/05/31 13:55:22
Sample Type=Unk
Mode=IR
CorrFactor=1.000
Repeats=3
[Results]
Elem | WL | Units | Avg | Stddev | RSD | Rep1 | Rep2 | Rep3
Fe2599 | 259.940 {130} | Cts/S | 2.3682 | 2.0715 | 87.474 | 4.497 | 0.35909 | 2.2485
Ti3349 | 334.941 {101} | Cts/S | 10.265 | 3.6622 | 35.677 | 14.493 | 8.1092 | 8.1921
[Internal Standards]
Elem | WL | Units | Avg | Stddev | RSD | Rep1 | Rep2 | Rep3
[Sample Header]
Method=Alホイル標準添加法 Fe Ti(v15)
SampleName=blank-2
Username=admin
Comment=
CustID1=
CustID2=
CustID3=
Run Time=2021/05/31 15:06:38
Sample Type=Unk
Mode=IR
CorrFactor=1.000
Repeats=3
[Results]
Elem | WL | Units | Avg | Stddev | RSD | Rep1 | Rep2 | Rep3
Fe2599 | 259.940 {130} | Cts/S | 2.8859 | 0.66497 | 23.042 | 2.2924 | 3.6045 | 2.7606
Ti3349 | 334.941 {101} | Cts/S | 10.745 | 2.5683 | 23.902 | 13.376 | 8.2447 | 10.614
[Internal Standards]
Elem | WL | Units | Avg | Stddev | RSD | Rep1 | Rep2 | Rep3
[Sample Header]
Method=Alホイル標準添加法 Fe Ti(v15)
SampleName=blank-3
Username=admin
Comment=
CustID1=
CustID2=
CustID3=
Run Time=2021/05/31 16:21:40
Sample Type=Unk
Mode=IR
CorrFactor=1.000
Repeats=3
[Results]
Elem | WL | Units | Avg | Stddev | RSD | Rep1 | Rep2 | Rep3
Fe2599 | 259.940 {130} | Cts/S | 6.1111 | 0.26315 | 4.3061 | 6.1591 | 6.347 | 5.8273
Ti3349 | 334.941 {101} | Cts/S | 11.301 | 0.83535 | 7.3916 | 10.708 | 12.257 | 10.939
[Internal Standards]
Elem | WL | Units | Avg | Stddev | RSD | Rep1 | Rep2 | Rep3
[Sample Header]
Method=Alホイル標準添加法 Fe Ti(v15)
SampleName=19122916-0
Username=admin
Comment=
CustID1=
CustID2=
CustID3=
Run Time=2021/05/31 14:57:07
Sample Type=Unk
Mode=IR
CorrFactor=1.000
Repeats=3
[Results]
Elem | WL | Units | Avg | Stddev | RSD | Rep1 | Rep2 | Rep3
Fe2599 | 259.940 {130} | Cts/S | 3743.9 | 24.007 | 0.64124 | 3765.2 | 3717.9 | 3748.6
Ti3349 | 334.941 {101} | Cts/S | 961.24 | 10.42 | 1.084 | 961.85 | 950.53 | 971.35
[Internal Standards]
Elem | WL | Units | Avg | Stddev | RSD | Rep1 | Rep2 | Rep3
[Sample Header]
Method=Alホイル標準添加法 Fe Ti(v15)
SampleName=19122916-1
Username=admin
Comment=
CustID1=
CustID2=
CustID3=
Run Time=2021/05/31 14:59:12
Sample Type=Unk
Mode=IR
CorrFactor=1.000
Repeats=3
[Results]
Elem | WL | Units | Avg | Stddev | RSD | Rep1 | Rep2 | Rep3
Fe2599 | 259.940 {130} | Cts/S | 9600.5 | 14.33 | 0.14927 | 9607.8 | 9609.7 | 9584
Ti3349 | 334.941 {101} | Cts/S | 1242 | 1.5517 | 0.12493 | 1243.1 | 1242.7 | 1240.3
[Internal Standards]
Elem | WL | Units | Avg | Stddev | RSD | Rep1 | Rep2 | Rep3
[Sample Header]
Method=Alホイル標準添加法 Fe Ti(v15)
SampleName=19122916-2
Username=admin
Comment=
CustID1=
CustID2=
CustID3=
Run Time=2021/05/31 15:00:57
Sample Type=Unk
Mode=IR
CorrFactor=1.000
Repeats=3
[Results]
Elem | WL | Units | Avg | Stddev | RSD | Rep1 | Rep2 | Rep3
Fe2599 | 259.940 {130} | Cts/S | 15432 | 46.203 | 0.29939 | 15415 | 15484 | 15397
Ti3349 | 334.941 {101} | Cts/S | 1520 | 8.6205 | 0.56715 | 1526.4 | 1523.3 | 1510.2
[Internal Standards]
Elem | WL | Units | Avg | Stddev | RSD | Rep1 | Rep2 | Rep3
[Sample Header]
Method=Alホイル標準添加法 Fe Ti(v15)
SampleName=19122916-3
Username=admin
Comment=
CustID1=
CustID2=
CustID3=
Run Time=2021/05/31 15:02:42
Sample Type=Unk
Mode=IR
CorrFactor=1.000
Repeats=3
[Results]
Elem | WL | Units | Avg | Stddev | RSD | Rep1 | Rep2 | Rep3
Fe2599 | 259.940 {130} | Cts/S | 21476 | 105.01 | 0.48899 | 21582 | 21472 | 21372
Ti3349 | 334.941 {101} | Cts/S | 1819.9 | 7.5073 | 0.41252 | 1828.5 | 1816.4 | 1814.7
[Internal Standards]
Elem | WL | Units | Avg | Stddev | RSD | Rep1 | Rep2 | Rep3
[内標準試料]
元素 | 波長 | 単位 | 平均 | 標準偏差 | RSD | Rep1 | Rep2 | Rep3

## 19122729
[Sample Header]
Method=Alホイル標準添加法 Fe Ti(v15)
SampleName=blank-1
Username=admin
Comment=
CustID1=
CustID2=
CustID3=
Run Time=2021/05/31 13:55:22
Sample Type=Unk
Mode=IR
CorrFactor=1.000
Repeats=3
[Results]
Elem | WL | Units | Avg | Stddev | RSD | Rep1 | Rep2 | Rep3
Fe2599 | 259.940 {130} | Cts/S | 2.3682 | 2.0715 | 87.474 | 4.497 | 0.35909 | 2.2485
Ti3349 | 334.941 {101} | Cts/S | 10.265 | 3.6622 | 35.677 | 14.493 | 8.1092 | 8.1921
[Internal Standards]
Elem | WL | Units | Avg | Stddev | RSD | Rep1 | Rep2 | Rep3
[Sample Header]
Method=Alホイル標準添加法 Fe Ti(v15)
SampleName=blank-2
Username=admin
Comment=
CustID1=
CustID2=
CustID3=
Run Time=2021/05/31 15:06:38
Sample Type=Unk
Mode=IR
CorrFactor=1.000
Repeats=3
[Results]
Elem | WL | Units | Avg | Stddev | RSD | Rep1 | Rep2 | Rep3
Fe2599 | 259.940 {130} | Cts/S | 2.8859 | 0.66497 | 23.042 | 2.2924 | 3.6045 | 2.7606
Ti3349 | 334.941 {101} | Cts/S | 10.745 | 2.5683 | 23.902 | 13.376 | 8.2447 | 10.614
[Internal Standards]
Elem | WL | Units | Avg | Stddev | RSD | Rep1 | Rep2 | Rep3
[Sample Header]
Method=Alホイル標準添加法 Fe Ti(v15)
SampleName=blank-3
Username=admin
Comment=
CustID1=
CustID2=
CustID3=
Run Time=2021/05/31 16:21:40
Sample Type=Unk
Mode=IR
CorrFactor=1.000
Repeats=3
[Results]
Elem | WL | Units | Avg | Stddev | RSD | Rep1 | Rep2 | Rep3
Fe2599 | 259.940 {130} | Cts/S | 6.1111 | 0.26315 | 4.3061 | 6.1591 | 6.347 | 5.8273
Ti3349 | 334.941 {101} | Cts/S | 11.301 | 0.83535 | 7.3916 | 10.708 | 12.257 | 10.939
[Internal Standards]
Elem | WL | Units | Avg | Stddev | RSD | Rep1 | Rep2 | Rep3
[Sample Header]
Method=Alホイル標準添加法 Fe Ti(v15)
SampleName=19122729-0
Username=admin
Comment=
CustID1=
CustID2=
CustID3=
Run Time=2021/05/31 15:09:42
Sample Type=Unk
Mode=IR
CorrFactor=1.000
Repeats=3
[Results]
Elem | WL | Units | Avg | Stddev | RSD | Rep1 | Rep2 | Rep3
Fe2599 | 259.940 {130} | Cts/S | 4158.4 | 21.884 | 0.52625 | 4136.1 | 4179.8 | 4159.3
Ti3349 | 334.941 {101} | Cts/S | 996.61 | 12.076 | 1.2117 | 985.55 | 1009.5 | 994.77
[Internal Standards]
Elem | WL | Units | Avg | Stddev | RSD | Rep1 | Rep2 | Rep3
[Sample Header]
Method=Alホイル標準添加法 Fe Ti(v15)
SampleName=19122729-1
Username=admin
Comment=
CustID1=
CustID2=
CustID3=
Run Time=2021/05/31 15:11:59
Sample Type=Unk
Mode=IR
CorrFactor=1.000
Repeats=3
[Results]
Elem | WL | Units | Avg | Stddev | RSD | Rep1 | Rep2 | Rep3
Fe2599 | 259.940 {130} | Cts/S | 10057 | 77.884 | 0.77444 | 10112 | 9967.8 | 10090
Ti3349 | 334.941 {101} | Cts/S | 1285.5 | 15.25 | 1.1863 | 1302.9 | 1274.2 | 1279.5
[Internal Standards]
Elem | WL | Units | Avg | Stddev | RSD | Rep1 | Rep2 | Rep3
[Sample Header]
Method=Alホイル標準添加法 Fe Ti(v15)
SampleName=19122729-2
Username=admin
Comment=
CustID1=
CustID2=
CustID3=
Run Time=2021/05/31 15:13:58
Sample Type=Unk
Mode=IR
CorrFactor=1.000
Repeats=3
[Results]
Elem | WL | Units | Avg | Stddev | RSD | Rep1 | Rep2 | Rep3
Fe2599 | 259.940 {130} | Cts/S | 15876 | 27.843 | 0.17538 | 15902 | 15879 | 15846
Ti3349 | 334.941 {101} | Cts/S | 1562.4 | 11.171 | 0.71496 | 1573.1 | 1563.5 | 1550.8
[Internal Standards]
Elem | WL | Units | Avg | Stddev | RSD | Rep1 | Rep2 | Rep3
[Sample Header]
Method=Alホイル標準添加法 Fe Ti(v15)
SampleName=19122729-3
Username=admin
Comment=
CustID1=
CustID2=
CustID3=
Run Time=2021/05/31 15:15:59
Sample Type=Unk
Mode=IR
CorrFactor=1.000
Repeats=3
[Results]
Elem | WL | Units | Avg | Stddev | RSD | Rep1 | Rep2 | Rep3
Fe2599 | 259.940 {130} | Cts/S | 21959 | 40.238 | 0.18324 | 22003 | 21925 | 21950
Ti3349 | 334.941 {101} | Cts/S | 1856.4 | 7.5393 | 0.40612 | 1860.7 | 1860.8 | 1847.7
[Internal Standards]
Elem | WL | Units | Avg | Stddev | RSD | Rep1 | Rep2 | Rep3
[内標準試料]
元素 | 波長 | 単位 | 平均 | 標準偏差 | RSD | Rep1 | Rep2 | Rep3

## 19122431
[Sample Header]
Method=Alホイル標準添加法 Fe Ti(v15)
SampleName=blank-1
Username=admin
Comment=
CustID1=
CustID2=
CustID3=
Run Time=2021/05/31 13:55:22
Sample Type=Unk
Mode=IR
CorrFactor=1.000
Repeats=3
[Results]
Elem | WL | Units | Avg | Stddev | RSD | Rep1 | Rep2 | Rep3
Fe2599 | 259.940 {130} | Cts/S | 2.3682 | 2.0715 | 87.474 | 4.497 | 0.35909 | 2.2485
Ti3349 | 334.941 {101} | Cts/S | 10.265 | 3.6622 | 35.677 | 14.493 | 8.1092 | 8.1921
[Internal Standards]
Elem | WL | Units | Avg | Stddev | RSD | Rep1 | Rep2 | Rep3
[Sample Header]
Method=Alホイル標準添加法 Fe Ti(v15)
SampleName=blank-2
Username=admin
Comment=
CustID1=
CustID2=
CustID3=
Run Time=2021/05/31 15:06:38
Sample Type=Unk
Mode=IR
CorrFactor=1.000
Repeats=3
[Results]
Elem | WL | Units | Avg | Stddev | RSD | Rep1 | Rep2 | Rep3
Fe2599 | 259.940 {130} | Cts/S | 2.8859 | 0.66497 | 23.042 | 2.2924 | 3.6045 | 2.7606
Ti3349 | 334.941 {101} | Cts/S | 10.745 | 2.5683 | 23.902 | 13.376 | 8.2447 | 10.614
[Internal Standards]
Elem | WL | Units | Avg | Stddev | RSD | Rep1 | Rep2 | Rep3
[Sample Header]
Method=Alホイル標準添加法 Fe Ti(v15)
SampleName=blank-3
Username=admin
Comment=
CustID1=
CustID2=
CustID3=
Run Time=2021/05/31 16:21:40
Sample Type=Unk
Mode=IR
CorrFactor=1.000
Repeats=3
[Results]
Elem | WL | Units | Avg | Stddev | RSD | Rep1 | Rep2 | Rep3
Fe2599 | 259.940 {130} | Cts/S | 6.1111 | 0.26315 | 4.3061 | 6.1591 | 6.347 | 5.8273
Ti3349 | 334.941 {101} | Cts/S | 11.301 | 0.83535 | 7.3916 | 10.708 | 12.257 | 10.939
[Internal Standards]
Elem | WL | Units | Avg | Stddev | RSD | Rep1 | Rep2 | Rep3
[Sample Header]
Method=Alホイル標準添加法 Fe Ti(v15)
SampleName=19122431-0
Username=admin
Comment=
CustID1=
CustID2=
CustID3=
Run Time=2021/05/31 15:19:34
Sample Type=Unk
Mode=IR
CorrFactor=1.000
Repeats=3
[Results]
Elem | WL | Units | Avg | Stddev | RSD | Rep1 | Rep2 | Rep3
Fe2599 | 259.940 {130} | Cts/S | 4343.6 | 11.198 | 0.25779 | 4356.1 | 4340.1 | 4334.6
Ti3349 | 334.941 {101} | Cts/S | 471.48 | 5.6721 | 1.203 | 475.82 | 473.55 | 465.06
[Internal Standards]
Elem | WL | Units | Avg | Stddev | RSD | Rep1 | Rep2 | Rep3
[Sample Header]
Method=Alホイル標準添加法 Fe Ti(v15)
SampleName=19122431-1
Username=admin
Comment=
CustID1=
CustID2=
CustID3=
Run Time=2021/05/31 15:21:46
Sample Type=Unk
Mode=IR
CorrFactor=1.000
Repeats=3
[Results]
Elem | WL | Units | Avg | Stddev | RSD | Rep1 | Rep2 | Rep3
Fe2599 | 259.940 {130} | Cts/S | 10339 | 97.971 | 0.94757 | 10451 | 10300 | 10267
Ti3349 | 334.941 {101} | Cts/S | 768.58 | 4.6969 | 0.61111 | 773.82 | 767.17 | 764.76
[Internal Standards]
Elem | WL | Units | Avg | Stddev | RSD | Rep1 | Rep2 | Rep3
[Sample Header]
Method=Alホイル標準添加法 Fe Ti(v15)
SampleName=19122431-2
Username=admin
Comment=
CustID1=
CustID2=
CustID3=
Run Time=2021/05/31 15:23:54
Sample Type=Unk
Mode=IR
CorrFactor=1.000
Repeats=3
[Results]
Elem | WL | Units | Avg | Stddev | RSD | Rep1 | Rep2 | Rep3
Fe2599 | 259.940 {130} | Cts/S | 15980 | 29.871 | 0.18693 | 15980 | 15950 | 16010
Ti3349 | 334.941 {101} | Cts/S | 1028.7 | 2.3827 | 0.23162 | 1028.2 | 1026.6 | 1031.3
[Internal Standards]
Elem | WL | Units | Avg | Stddev | RSD | Rep1 | Rep2 | Rep3
[Sample Header]
Method=Alホイル標準添加法 Fe Ti(v15)
SampleName=19122431-3
Username=admin
Comment=
CustID1=
CustID2=
CustID3=
Run Time=2021/05/31 15:25:46
Sample Type=Unk
Mode=IR
CorrFactor=1.000
Repeats=3
[Results]
Elem | WL | Units | Avg | Stddev | RSD | Rep1 | Rep2 | Rep3
Fe2599 | 259.940 {130} | Cts/S | 22036 | 45.312 | 0.20563 | 22031 | 22083 | 21993
Ti3349 | 334.941 {101} | Cts/S | 1330.8 | 2.9045 | 0.21825 | 1333.7 | 1327.9 | 1331
[Internal Standards]
Elem | WL | Units | Avg | Stddev | RSD | Rep1 | Rep2 | Rep3
[内標準試料]
元素 | 波長 | 単位 | 平均 | 標準偏差 | RSD | Rep1 | Rep2 | Rep3

## 19122258
[Sample Header]
Method=Alホイル標準添加法 Fe Ti(v15)
SampleName=blank-1
Username=admin
Comment=
CustID1=
CustID2=
CustID3=
Run Time=2021/05/31 13:55:22
Sample Type=Unk
Mode=IR
CorrFactor=1.000
Repeats=3
[Results]
Elem | WL | Units | Avg | Stddev | RSD | Rep1 | Rep2 | Rep3
Fe2599 | 259.940 {130} | Cts/S | 2.3682 | 2.0715 | 87.474 | 4.497 | 0.35909 | 2.2485
Ti3349 | 334.941 {101} | Cts/S | 10.265 | 3.6622 | 35.677 | 14.493 | 8.1092 | 8.1921
[Internal Standards]
Elem | WL | Units | Avg | Stddev | RSD | Rep1 | Rep2 | Rep3
[Sample Header]
Method=Alホイル標準添加法 Fe Ti(v15)
SampleName=blank-2
Username=admin
Comment=
CustID1=
CustID2=
CustID3=
Run Time=2021/05/31 15:06:38
Sample Type=Unk
Mode=IR
CorrFactor=1.000
Repeats=3
[Results]
Elem | WL | Units | Avg | Stddev | RSD | Rep1 | Rep2 | Rep3
Fe2599 | 259.940 {130} | Cts/S | 2.8859 | 0.66497 | 23.042 | 2.2924 | 3.6045 | 2.7606
Ti3349 | 334.941 {101} | Cts/S | 10.745 | 2.5683 | 23.902 | 13.376 | 8.2447 | 10.614
[Internal Standards]
Elem | WL | Units | Avg | Stddev | RSD | Rep1 | Rep2 | Rep3
[Sample Header]
Method=Alホイル標準添加法 Fe Ti(v15)
SampleName=blank-3
Username=admin
Comment=
CustID1=
CustID2=
CustID3=
Run Time=2021/05/31 16:21:40
Sample Type=Unk
Mode=IR
CorrFactor=1.000
Repeats=3
[Results]
Elem | WL | Units | Avg | Stddev | RSD | Rep1 | Rep2 | Rep3
Fe2599 | 259.940 {130} | Cts/S | 6.1111 | 0.26315 | 4.3061 | 6.1591 | 6.347 | 5.8273
Ti3349 | 334.941 {101} | Cts/S | 11.301 | 0.83535 | 7.3916 | 10.708 | 12.257 | 10.939
[Internal Standards]
Elem | WL | Units | Avg | Stddev | RSD | Rep1 | Rep2 | Rep3
[Sample Header]
Method=Alホイル標準添加法 Fe Ti(v15)
SampleName=19122258-0
Username=admin
Comment=
CustID1=
CustID2=
CustID3=
Run Time=2021/05/31 15:29:52
Sample Type=Unk
Mode=IR
CorrFactor=1.000
Repeats=3
[Results]
Elem | WL | Units | Avg | Stddev | RSD | Rep1 | Rep2 | Rep3
Fe2599 | 259.940 {130} | Cts/S | 4238.1 | 32.503 | 0.76693 | 4268.9 | 4204.1 | 4241.1
Ti3349 | 334.941 {101} | Cts/S | 1177.1 | 23.648 | 2.0089 | 1159.8 | 1204.1 | 1167.5
[Internal Standards]
Elem | WL | Units | Avg | Stddev | RSD | Rep1 | Rep2 | Rep3
[Sample Header]
Method=Alホイル標準添加法 Fe Ti(v15)
SampleName=19122258-1
Username=admin
Comment=
CustID1=
CustID2=
CustID3=
Run Time=2021/05/31 15:32:05
Sample Type=Unk
Mode=IR
CorrFactor=1.000
Repeats=3
[Results]
Elem | WL | Units | Avg | Stddev | RSD | Rep1 | Rep2 | Rep3
Fe2599 | 259.940 {130} | Cts/S | 10488 | 61.127 | 0.58283 | 10420 | 10538 | 10506
Ti3349 | 334.941 {101} | Cts/S | 1504.7 | 13.874 | 0.92207 | 1492.9 | 1520 | 1501.2
[Internal Standards]
Elem | WL | Units | Avg | Stddev | RSD | Rep1 | Rep2 | Rep3
[Sample Header]
Method=Alホイル標準添加法 Fe Ti(v15)
SampleName=19122258-2
Username=admin
Comment=
CustID1=
CustID2=
CustID3=
Run Time=2021/05/31 15:34:09
Sample Type=Unk
Mode=IR
CorrFactor=1.000
Repeats=3
[Results]
Elem | WL | Units | Avg | Stddev | RSD | Rep1 | Rep2 | Rep3
Fe2599 | 259.940 {130} | Cts/S | 15801 | 62.07 | 0.39283 | 15856 | 15814 | 15733
Ti3349 | 334.941 {101} | Cts/S | 1718.7 | 11.331 | 0.6593 | 1731.7 | 1712.1 | 1712.2
[Internal Standards]
Elem | WL | Units | Avg | Stddev | RSD | Rep1 | Rep2 | Rep3
[Sample Header]
Method=Alホイル標準添加法 Fe Ti(v15)
SampleName=19122258-3
Username=admin
Comment=
CustID1=
CustID2=
CustID3=
Run Time=2021/05/31 15:36:06
Sample Type=Unk
Mode=IR
CorrFactor=1.000
Repeats=3
[Results]
Elem | WL | Units | Avg | Stddev | RSD | Rep1 | Rep2 | Rep3
Fe2599 | 259.940 {130} | Cts/S | 21762 | 51.267 | 0.23558 | 21817 | 21715 | 21755
Ti3349 | 334.941 {101} | Cts/S | 2016.3 | 16.473 | 0.81699 | 2028.5 | 1997.6 | 2022.8
[Internal Standards]
Elem | WL | Units | Avg | Stddev | RSD | Rep1 | Rep2 | Rep3
[内標準試料]
元素 | 波長 | 単位 | 平均 | 標準偏差 | RSD | Rep1 | Rep2 | Rep3

## 19122552
[Sample Header]
Method=Alホイル標準添加法 Fe Ti(v15)
SampleName=blank-1
Username=admin
Comment=
CustID1=
CustID2=
CustID3=
Run Time=2021/05/31 13:55:22
Sample Type=Unk
Mode=IR
CorrFactor=1.000
Repeats=3
[Results]
Elem | WL | Units | Avg | Stddev | RSD | Rep1 | Rep2 | Rep3
Fe2599 | 259.940 {130} | Cts/S | 2.3682 | 2.0715 | 87.474 | 4.497 | 0.35909 | 2.2485
Ti3349 | 334.941 {101} | Cts/S | 10.265 | 3.6622 | 35.677 | 14.493 | 8.1092 | 8.1921
[Internal Standards]
Elem | WL | Units | Avg | Stddev | RSD | Rep1 | Rep2 | Rep3
[Sample Header]
Method=Alホイル標準添加法 Fe Ti(v15)
SampleName=blank-2
Username=admin
Comment=
CustID1=
CustID2=
CustID3=
Run Time=2021/05/31 15:06:38
Sample Type=Unk
Mode=IR
CorrFactor=1.000
Repeats=3
[Results]
Elem | WL | Units | Avg | Stddev | RSD | Rep1 | Rep2 | Rep3
Fe2599 | 259.940 {130} | Cts/S | 2.8859 | 0.66497 | 23.042 | 2.2924 | 3.6045 | 2.7606
Ti3349 | 334.941 {101} | Cts/S | 10.745 | 2.5683 | 23.902 | 13.376 | 8.2447 | 10.614
[Internal Standards]
Elem | WL | Units | Avg | Stddev | RSD | Rep1 | Rep2 | Rep3
[Sample Header]
Method=Alホイル標準添加法 Fe Ti(v15)
SampleName=blank-3
Username=admin
Comment=
CustID1=
CustID2=
CustID3=
Run Time=2021/05/31 16:21:40
Sample Type=Unk
Mode=IR
CorrFactor=1.000
Repeats=3
[Results]
Elem | WL | Units | Avg | Stddev | RSD | Rep1 | Rep2 | Rep3
Fe2599 | 259.940 {130} | Cts/S | 6.1111 | 0.26315 | 4.3061 | 6.1591 | 6.347 | 5.8273
Ti3349 | 334.941 {101} | Cts/S | 11.301 | 0.83535 | 7.3916 | 10.708 | 12.257 | 10.939
[Internal Standards]
Elem | WL | Units | Avg | Stddev | RSD | Rep1 | Rep2 | Rep3
[Sample Header]
Method=Alホイル標準添加法 Fe Ti(v15)
SampleName=19122552-0
Username=admin
Comment=
CustID1=
CustID2=
CustID3=
Run Time=2021/05/31 15:40:56
Sample Type=Unk
Mode=IR
CorrFactor=1.000
Repeats=3
[Results]
Elem | WL | Units | Avg | Stddev | RSD | Rep1 | Rep2 | Rep3
Fe2599 | 259.940 {130} | Cts/S | 11579 | 263.91 | 2.2792 | 11854 | 11556 | 11327
Ti3349 | 334.941 {101} | Cts/S | 2597.1 | 56.515 | 2.1761 | 2654.7 | 2594.8 | 2541.7
[Internal Standards]
Elem | WL | Units | Avg | Stddev | RSD | Rep1 | Rep2 | Rep3
[Sample Header]
Method=Alホイル標準添加法 Fe Ti(v15)
SampleName=19122552-1
Username=admin
Comment=
CustID1=
CustID2=
CustID3=
Run Time=2021/05/31 15:43:31
Sample Type=Unk
Mode=IR
CorrFactor=1.000
Repeats=3
[Results]
Elem | WL | Units | Avg | Stddev | RSD | Rep1 | Rep2 | Rep3
Fe2599 | 259.940 {130} | Cts/S | 9925 | 80.791 | 0.81402 | 10013 | 9908.2 | 9854
Ti3349 | 334.941 {101} | Cts/S | 1206.4 | 12.783 | 1.0596 | 1221.2 | 1199.3 | 1198.7
[Internal Standards]
Elem | WL | Units | Avg | Stddev | RSD | Rep1 | Rep2 | Rep3
[Sample Header]
Method=Alホイル標準添加法 Fe Ti(v15)
SampleName=19122552-2
Username=admin
Comment=
CustID1=
CustID2=
CustID3=
Run Time=2021/05/31 15:45:32
Sample Type=Unk
Mode=IR
CorrFactor=1.000
Repeats=3
[Results]
Elem | WL | Units | Avg | Stddev | RSD | Rep1 | Rep2 | Rep3
Fe2599 | 259.940 {130} | Cts/S | 16987 | 55.832 | 0.32868 | 17041 | 16929 | 16990
Ti3349 | 334.941 {101} | Cts/S | 1613.7 | 6.1428 | 0.38066 | 1611.6 | 1608.9 | 1620.6
[Internal Standards]
Elem | WL | Units | Avg | Stddev | RSD | Rep1 | Rep2 | Rep3
[Sample Header]
Method=Alホイル標準添加法 Fe Ti(v15)
SampleName=19122552-3
Username=admin
Comment=
CustID1=
CustID2=
CustID3=
Run Time=2021/05/31 15:47:32
Sample Type=Unk
Mode=IR
CorrFactor=1.000
Repeats=3
[Results]
Elem | WL | Units | Avg | Stddev | RSD | Rep1 | Rep2 | Rep3
Fe2599 | 259.940 {130} | Cts/S | 22804 | 241.06 | 1.0571 | 22976 | 22907 | 22528
Ti3349 | 334.941 {101} | Cts/S | 1893.2 | 22.096 | 1.1671 | 1908.5 | 1903.3 | 1867.9
[Internal Standards]
Elem | WL | Units | Avg | Stddev | RSD | Rep1 | Rep2 | Rep3
[内標準試料]
元素 | 波長 | 単位 | 平均 | 標準偏差 | RSD | Rep1 | Rep2 | Rep3

## 19122854
[Sample Header]
Method=Alホイル標準添加法 Fe Ti(v15)
SampleName=blank-1
Username=admin
Comment=
CustID1=
CustID2=
CustID3=
Run Time=2021/05/31 13:55:22
Sample Type=Unk
Mode=IR
CorrFactor=1.000
Repeats=3
[Results]
Elem | WL | Units | Avg | Stddev | RSD | Rep1 | Rep2 | Rep3
Fe2599 | 259.940 {130} | Cts/S | 2.3682 | 2.0715 | 87.474 | 4.497 | 0.35909 | 2.2485
Ti3349 | 334.941 {101} | Cts/S | 10.265 | 3.6622 | 35.677 | 14.493 | 8.1092 | 8.1921
[Internal Standards]
Elem | WL | Units | Avg | Stddev | RSD | Rep1 | Rep2 | Rep3
[Sample Header]
Method=Alホイル標準添加法 Fe Ti(v15)
SampleName=blank-2
Username=admin
Comment=
CustID1=
CustID2=
CustID3=
Run Time=2021/05/31 15:06:38
Sample Type=Unk
Mode=IR
CorrFactor=1.000
Repeats=3
[Results]
Elem | WL | Units | Avg | Stddev | RSD | Rep1 | Rep2 | Rep3
Fe2599 | 259.940 {130} | Cts/S | 2.8859 | 0.66497 | 23.042 | 2.2924 | 3.6045 | 2.7606
Ti3349 | 334.941 {101} | Cts/S | 10.745 | 2.5683 | 23.902 | 13.376 | 8.2447 | 10.614
[Internal Standards]
Elem | WL | Units | Avg | Stddev | RSD | Rep1 | Rep2 | Rep3
[Sample Header]
Method=Alホイル標準添加法 Fe Ti(v15)
SampleName=blank-3
Username=admin
Comment=
CustID1=
CustID2=
CustID3=
Run Time=2021/05/31 16:21:40
Sample Type=Unk
Mode=IR
CorrFactor=1.000
Repeats=3
[Results]
Elem | WL | Units | Avg | Stddev | RSD | Rep1 | Rep2 | Rep3
Fe2599 | 259.940 {130} | Cts/S | 6.1111 | 0.26315 | 4.3061 | 6.1591 | 6.347 | 5.8273
Ti3349 | 334.941 {101} | Cts/S | 11.301 | 0.83535 | 7.3916 | 10.708 | 12.257 | 10.939
[Internal Standards]
Elem | WL | Units | Avg | Stddev | RSD | Rep1 | Rep2 | Rep3
[Sample Header]
Method=Alホイル標準添加法 Fe Ti(v15)
SampleName=19122854-0
Username=admin
Comment=
CustID1=
CustID2=
CustID3=
Run Time=2021/05/31 15:51:13
Sample Type=Unk
Mode=IR
CorrFactor=1.000
Repeats=3
[Results]
Elem | WL | Units | Avg | Stddev | RSD | Rep1 | Rep2 | Rep3
Fe2599 | 259.940 {130} | Cts/S | 3972.8 | 12.377 | 0.31153 | 3964.6 | 3966.9 | 3987.1
Ti3349 | 334.941 {101} | Cts/S | 757.97 | 6.0399 | 0.79685 | 751.01 | 761.7 | 761.21
[Internal Standards]
Elem | WL | Units | Avg | Stddev | RSD | Rep1 | Rep2 | Rep3
[Sample Header]
Method=Alホイル標準添加法 Fe Ti(v15)
SampleName=19122854-1
Username=admin
Comment=
CustID1=
CustID2=
CustID3=
Run Time=2021/05/31 15:53:07
Sample Type=Unk
Mode=IR
CorrFactor=1.000
Repeats=3
[Results]
Elem | WL | Units | Avg | Stddev | RSD | Rep1 | Rep2 | Rep3
Fe2599 | 259.940 {130} | Cts/S | 9669.4 | 77.611 | 0.80264 | 9703.8 | 9723.9 | 9580.6
Ti3349 | 334.941 {101} | Cts/S | 1041.8 | 5.2995 | 0.50869 | 1042.5 | 1036.2 | 1046.7
[Internal Standards]
Elem | WL | Units | Avg | Stddev | RSD | Rep1 | Rep2 | Rep3
[Sample Header]
Method=Alホイル標準添加法 Fe Ti(v15)
SampleName=19122854-2
Username=admin
Comment=
CustID1=
CustID2=
CustID3=
Run Time=2021/05/31 15:55:02
Sample Type=Unk
Mode=IR
CorrFactor=1.000
Repeats=3
[Results]
Elem | WL | Units | Avg | Stddev | RSD | Rep1 | Rep2 | Rep3
Fe2599 | 259.940 {130} | Cts/S | 15538 | 28.923 | 0.18614 | 15545 | 15563 | 15506
Ti3349 | 334.941 {101} | Cts/S | 1317.2 | 3.7085 | 0.28154 | 1317.4 | 1313.5 | 1320.9
[Internal Standards]
Elem | WL | Units | Avg | Stddev | RSD | Rep1 | Rep2 | Rep3
[Sample Header]
Method=Alホイル標準添加法 Fe Ti(v15)
SampleName=19122854-3
Username=admin
Comment=
CustID1=
CustID2=
CustID3=
Run Time=2021/05/31 15:56:49
Sample Type=Unk
Mode=IR
CorrFactor=1.000
Repeats=3
[Results]
Elem | WL | Units | Avg | Stddev | RSD | Rep1 | Rep2 | Rep3
Fe2599 | 259.940 {130} | Cts/S | 21208 | 28.12 | 0.13259 | 21175 | 21225 | 21223
Ti3349 | 334.941 {101} | Cts/S | 1594.3 | 7.4294 | 0.466 | 1587.2 | 1602 | 1593.7
[Internal Standards]
Elem | WL | Units | Avg | Stddev | RSD | Rep1 | Rep2 | Rep3
[内標準試料]
元素 | 波長 | 単位 | 平均 | 標準偏差 | RSD | Rep1 | Rep2 | Rep3

## 19122553
[Sample Header]
Method=Alホイル標準添加法 Fe Ti(v15)
SampleName=blank-1
Username=admin
Comment=
CustID1=
CustID2=
CustID3=
Run Time=2021/05/31 13:55:22
Sample Type=Unk
Mode=IR
CorrFactor=1.000
Repeats=3
[Results]
Elem | WL | Units | Avg | Stddev | RSD | Rep1 | Rep2 | Rep3
Fe2599 | 259.940 {130} | Cts/S | 2.3682 | 2.0715 | 87.474 | 4.497 | 0.35909 | 2.2485
Ti3349 | 334.941 {101} | Cts/S | 10.265 | 3.6622 | 35.677 | 14.493 | 8.1092 | 8.1921
[Internal Standards]
Elem | WL | Units | Avg | Stddev | RSD | Rep1 | Rep2 | Rep3
[Sample Header]
Method=Alホイル標準添加法 Fe Ti(v15)
SampleName=blank-2
Username=admin
Comment=
CustID1=
CustID2=
CustID3=
Run Time=2021/05/31 15:06:38
Sample Type=Unk
Mode=IR
CorrFactor=1.000
Repeats=3
[Results]
Elem | WL | Units | Avg | Stddev | RSD | Rep1 | Rep2 | Rep3
Fe2599 | 259.940 {130} | Cts/S | 2.8859 | 0.66497 | 23.042 | 2.2924 | 3.6045 | 2.7606
Ti3349 | 334.941 {101} | Cts/S | 10.745 | 2.5683 | 23.902 | 13.376 | 8.2447 | 10.614
[Internal Standards]
Elem | WL | Units | Avg | Stddev | RSD | Rep1 | Rep2 | Rep3
[Sample Header]
Method=Alホイル標準添加法 Fe Ti(v15)
SampleName=blank-3
Username=admin
Comment=
CustID1=
CustID2=
CustID3=
Run Time=2021/05/31 16:21:40
Sample Type=Unk
Mode=IR
CorrFactor=1.000
Repeats=3
[Results]
Elem | WL | Units | Avg | Stddev | RSD | Rep1 | Rep2 | Rep3
Fe2599 | 259.940 {130} | Cts/S | 6.1111 | 0.26315 | 4.3061 | 6.1591 | 6.347 | 5.8273
Ti3349 | 334.941 {101} | Cts/S | 11.301 | 0.83535 | 7.3916 | 10.708 | 12.257 | 10.939
[Internal Standards]
Elem | WL | Units | Avg | Stddev | RSD | Rep1 | Rep2 | Rep3
[Sample Header]
Method=Alホイル標準添加法 Fe Ti(v15)
SampleName=19122553-0
Username=admin
Comment=
CustID1=
CustID2=
CustID3=
Run Time=2021/05/31 16:01:37
Sample Type=Unk
Mode=IR
CorrFactor=1.000
Repeats=3
[Results]
Elem | WL | Units | Avg | Stddev | RSD | Rep1 | Rep2 | Rep3
Fe2599 | 259.940 {130} | Cts/S | 3952.5 | 13.445 | 0.34016 | 3952.6 | 3965.9 | 3939.1
Ti3349 | 334.941 {101} | Cts/S | 931.9 | 4.4427 | 0.47673 | 929.64 | 937.02 | 929.05
[Internal Standards]
Elem | WL | Units | Avg | Stddev | RSD | Rep1 | Rep2 | Rep3
[Sample Header]
Method=Alホイル標準添加法 Fe Ti(v15)
SampleName=19122553-1
Username=admin
Comment=
CustID1=
CustID2=
CustID3=
Run Time=2021/05/31 16:03:52
Sample Type=Unk
Mode=IR
CorrFactor=1.000
Repeats=3
[Results]
Elem | WL | Units | Avg | Stddev | RSD | Rep1 | Rep2 | Rep3
Fe2599 | 259.940 {130} | Cts/S | 9829.4 | 34.126 | 0.34718 | 9799.4 | 9866.5 | 9822.3
Ti3349 | 334.941 {101} | Cts/S | 1201 | 4.5988 | 0.3829 | 1201.2 | 1205.6 | 1196.4
[Internal Standards]
Elem | WL | Units | Avg | Stddev | RSD | Rep1 | Rep2 | Rep3
[Sample Header]
Method=Alホイル標準添加法 Fe Ti(v15)
SampleName=19122553-2
Username=admin
Comment=
CustID1=
CustID2=
CustID3=
Run Time=2021/05/31 16:06:05
Sample Type=Unk
Mode=IR
CorrFactor=1.000
Repeats=3
[Results]
Elem | WL | Units | Avg | Stddev | RSD | Rep1 | Rep2 | Rep3
Fe2599 | 259.940 {130} | Cts/S | 15621 | 92.977 | 0.59522 | 15515 | 15691 | 15656
Ti3349 | 334.941 {101} | Cts/S | 1489.5 | 15.14 | 1.0164 | 1473.8 | 1490.7 | 1504
[Internal Standards]
Elem | WL | Units | Avg | Stddev | RSD | Rep1 | Rep2 | Rep3
[Sample Header]
Method=Alホイル標準添加法 Fe Ti(v15)
SampleName=19122553-3
Username=admin
Comment=
CustID1=
CustID2=
CustID3=
Run Time=2021/05/31 16:08:11
Sample Type=Unk
Mode=IR
CorrFactor=1.000
Repeats=3
[Results]
Elem | WL | Units | Avg | Stddev | RSD | Rep1 | Rep2 | Rep3
Fe2599 | 259.940 {130} | Cts/S | 20846 | 3.9041 | 0.01873 | 20844 | 20843 | 20850
Ti3349 | 334.941 {101} | Cts/S | 1741.8 | 3.1242 | 0.17937 | 1739 | 1741.2 | 1745.2
[Internal Standards]
Elem | WL | Units | Avg | Stddev | RSD | Rep1 | Rep2 | Rep3
[内標準試料]
元素 | 波長 | 単位 | 平均 | 標準偏差 | RSD | Rep1 | Rep2 | Rep3