## 見方
[Sample Header]
ﾒｿｯﾄﾞ=Alホイル標準添加法 Fe Ti(v10)
SampleName=Blank-1
Username=admin
Comment=
CustID1=
CustID2=
CustID3=
Run Time=2021/05/24 14:08:50 |  | 測定開始時刻
Sample Type=Unk
Mode=IR
CorrFactor=1.000
Repeats=3
[Results] |  |  |  |  | 相対標準偏差 [%] | 1回目の測定値 | 2回目の測定値 | 3回目の測定値
元素 | 波長 [nm] | 単位 | 平均 | 標準偏差 | RSD | Rep1 | Rep2 | Rep3
Elem | WL | Units | Avg | Stddev | RSD | Rep1 | Rep2 | Rep3
Fe2599 | 259.940 {130} | Cts/S | 4.9753 | 2.4028 | 48.295 | 7.6939 | 3.1364 | 4.0955 | Feの測定値
Ti3349 | 334.941 {101} | Cts/S | 24.766 | 2.8119 | 11.354 | 27.467 | 21.855 | 24.976 | Tiの測定値
[内標準試料]
元素 | 波長 | 単位 | 平均 | 標準偏差 | RSD | Rep1 | Rep2 | Rep3

## 19122290
[Sample Header]
Method=Alホイル標準添加法 Fe Ti(v15)
SampleName=blank-1
Username=admin
Comment=
CustID1=
CustID2=
CustID3=
Run Time=2021/06/01 13:46:56
Sample Type=Unk
Mode=IR
CorrFactor=1.000
Repeats=3
[Results]
Elem | WL | Units | Avg | Stddev | RSD | Rep1 | Rep2 | Rep3
Fe2599 | 259.940 {130} | Cts/S | 8.799 | 1.7234 | 19.587 | 6.8515 | 9.4182 | 10.127
Ti3349 | 334.941 {101} | Cts/S | 18.537 | 5.451 | 29.407 | 16.047 | 24.788 | 14.775
[Internal Standards]
Elem | WL | Units | Avg | Stddev | RSD | Rep1 | Rep2 | Rep3
[Sample Header]
Method=Alホイル標準添加法 Fe Ti(v15)
SampleName=blank-2
Username=admin
Comment=
CustID1=
CustID2=
CustID3=
Run Time=2021/06/01 14:42:59
Sample Type=Unk
Mode=IR
CorrFactor=1.000
Repeats=3
[Results]
Elem | WL | Units | Avg | Stddev | RSD | Rep1 | Rep2 | Rep3
Fe2599 | 259.940 {130} | Cts/S | 10.154 | 0.58548 | 5.7663 | 10.455 | 10.527 | 9.4788
Ti3349 | 334.941 {101} | Cts/S | 18.026 | 2.991 | 16.593 | 21.233 | 15.312 | 17.534
[Internal Standards]
Elem | WL | Units | Avg | Stddev | RSD | Rep1 | Rep2 | Rep3
[Sample Header]
Method=Alホイル標準添加法 Fe Ti(v15)
SampleName=blank-3
Username=admin
Comment=
CustID1=
CustID2=
CustID3=
Run Time=2021/06/01 15:49:09
Sample Type=Unk
Mode=IR
CorrFactor=1.000
Repeats=3
[Results]
Elem | WL | Units | Avg | Stddev | RSD | Rep1 | Rep2 | Rep3
Fe2599 | 259.940 {130} | Cts/S | 10.48 | 0.43181 | 4.1202 | 10.241 | 10.221 | 10.979
Ti3349 | 334.941 {101} | Cts/S | 22.333 | 5.2064 | 23.313 | 27.907 | 21.497 | 17.595
[Internal Standards]
Elem | WL | Units | Avg | Stddev | RSD | Rep1 | Rep2 | Rep3
[Sample Header]
Method=Alホイル標準添加法 Fe Ti(v15)
SampleName=19122290-0
Username=admin
Comment=
CustID1=
CustID2=
CustID3=
Run Time=2021/06/01 13:49:19
Sample Type=Unk
Mode=IR
CorrFactor=1.000
Repeats=3
[Results]
Elem | WL | Units | Avg | Stddev | RSD | Rep1 | Rep2 | Rep3
Fe2599 | 259.940 {130} | Cts/S | 4807.9 | 169.74 | 3.5304 | 4982.6 | 4797.6 | 4643.5
Ti3349 | 334.941 {101} | Cts/S | 633.02 | 27.93 | 4.4122 | 653.73 | 644.08 | 601.25
[Internal Standards]
Elem | WL | Units | Avg | Stddev | RSD | Rep1 | Rep2 | Rep3
[Sample Header]
Method=Alホイル標準添加法 Fe Ti(v15)
SampleName=19122290-1
Username=admin
Comment=
CustID1=
CustID2=
CustID3=
Run Time=2021/06/01 13:51:12
Sample Type=Unk
Mode=IR
CorrFactor=1.000
Repeats=3
[Results]
Elem | WL | Units | Avg | Stddev | RSD | Rep1 | Rep2 | Rep3
Fe2599 | 259.940 {130} | Cts/S | 12684 | 331.75 | 2.6155 | 13044 | 12617 | 12391
Ti3349 | 334.941 {101} | Cts/S | 1014.2 | 23.218 | 2.2893 | 1040.2 | 1006.8 | 995.59
[Internal Standards]
Elem | WL | Units | Avg | Stddev | RSD | Rep1 | Rep2 | Rep3
[Sample Header]
Method=Alホイル標準添加法 Fe Ti(v15)
SampleName=19122290-2
Username=admin
Comment=
CustID1=
CustID2=
CustID3=
Run Time=2021/06/01 13:52:48
Sample Type=Unk
Mode=IR
CorrFactor=1.000
Repeats=3
[Results]
Elem | WL | Units | Avg | Stddev | RSD | Rep1 | Rep2 | Rep3
Fe2599 | 259.940 {130} | Cts/S | 29529 | 1504.6 | 5.0955 | 31102 | 29380 | 28104
Ti3349 | 334.941 {101} | Cts/S | 2035.3 | 98.479 | 4.8387 | 2137.6 | 2026.9 | 1941.2
[Internal Standards]
Elem | WL | Units | Avg | Stddev | RSD | Rep1 | Rep2 | Rep3
[Sample Header]
Method=Alホイル標準添加法 Fe Ti(v15)
SampleName=19122290-3
Username=admin
Comment=
CustID1=
CustID2=
CustID3=
Run Time=2021/06/01 13:54:32
Sample Type=Unk
Mode=IR
CorrFactor=1.000
Repeats=3
[Results]
Elem | WL | Units | Avg | Stddev | RSD | Rep1 | Rep2 | Rep3
Fe2599 | 259.940 {130} | Cts/S | 30334 | 2250.9 | 7.4203 | 32582 | 30339 | 28081
Ti3349 | 334.941 {101} | Cts/S | 1930.1 | 142.52 | 7.3837 | 2073.7 | 1928.1 | 1788.7
[Internal Standards]
Elem | WL | Units | Avg | Stddev | RSD | Rep1 | Rep2 | Rep3
[内標準試料]
元素 | 波長 | 単位 | 平均 | 標準偏差 | RSD | Rep1 | Rep2 | Rep3

## 19122580
[Sample Header]
Method=Alホイル標準添加法 Fe Ti(v15)
SampleName=blank-1
Username=admin
Comment=
CustID1=
CustID2=
CustID3=
Run Time=2021/06/01 13:46:56
Sample Type=Unk
Mode=IR
CorrFactor=1.000
Repeats=3
[Results]
Elem | WL | Units | Avg | Stddev | RSD | Rep1 | Rep2 | Rep3
Fe2599 | 259.940 {130} | Cts/S | 8.799 | 1.7234 | 19.587 | 6.8515 | 9.4182 | 10.127
Ti3349 | 334.941 {101} | Cts/S | 18.537 | 5.451 | 29.407 | 16.047 | 24.788 | 14.775
[Internal Standards]
Elem | WL | Units | Avg | Stddev | RSD | Rep1 | Rep2 | Rep3
[Sample Header]
Method=Alホイル標準添加法 Fe Ti(v15)
SampleName=blank-2
Username=admin
Comment=
CustID1=
CustID2=
CustID3=
Run Time=2021/06/01 14:42:59
Sample Type=Unk
Mode=IR
CorrFactor=1.000
Repeats=3
[Results]
Elem | WL | Units | Avg | Stddev | RSD | Rep1 | Rep2 | Rep3
Fe2599 | 259.940 {130} | Cts/S | 10.154 | 0.58548 | 5.7663 | 10.455 | 10.527 | 9.4788
Ti3349 | 334.941 {101} | Cts/S | 18.026 | 2.991 | 16.593 | 21.233 | 15.312 | 17.534
[Internal Standards]
Elem | WL | Units | Avg | Stddev | RSD | Rep1 | Rep2 | Rep3
[Sample Header]
Method=Alホイル標準添加法 Fe Ti(v15)
SampleName=blank-3
Username=admin
Comment=
CustID1=
CustID2=
CustID3=
Run Time=2021/06/01 15:49:09
Sample Type=Unk
Mode=IR
CorrFactor=1.000
Repeats=3
[Results]
Elem | WL | Units | Avg | Stddev | RSD | Rep1 | Rep2 | Rep3
Fe2599 | 259.940 {130} | Cts/S | 10.48 | 0.43181 | 4.1202 | 10.241 | 10.221 | 10.979
Ti3349 | 334.941 {101} | Cts/S | 22.333 | 5.2064 | 23.313 | 27.907 | 21.497 | 17.595
[Internal Standards]
Elem | WL | Units | Avg | Stddev | RSD | Rep1 | Rep2 | Rep3
[Sample Header]
Method=Alホイル標準添加法 Fe Ti(v15)
SampleName=19122580-0
Username=admin
Comment=
CustID1=
CustID2=
CustID3=
Run Time=2021/06/01 13:56:53
Sample Type=Unk
Mode=IR
CorrFactor=1.000
Repeats=3
[Results]
Elem | WL | Units | Avg | Stddev | RSD | Rep1 | Rep2 | Rep3
Fe2599 | 259.940 {130} | Cts/S | 4052.6 | 9.1901 | 0.22677 | 4063 | 4045.8 | 4048.9
Ti3349 | 334.941 {101} | Cts/S | 923.66 | 4.8953 | 0.52999 | 922.93 | 919.17 | 928.88
[Internal Standards]
Elem | WL | Units | Avg | Stddev | RSD | Rep1 | Rep2 | Rep3
[Sample Header]
Method=Alホイル標準添加法 Fe Ti(v15)
SampleName=19122580-1
Username=admin
Comment=
CustID1=
CustID2=
CustID3=
Run Time=2021/06/01 13:58:41
Sample Type=Unk
Mode=IR
CorrFactor=1.000
Repeats=3
[Results]
Elem | WL | Units | Avg | Stddev | RSD | Rep1 | Rep2 | Rep3
Fe2599 | 259.940 {130} | Cts/S | 10145 | 23.329 | 0.22996 | 10172 | 10135 | 10128
Ti3349 | 334.941 {101} | Cts/S | 1226.2 | 9.8937 | 0.80688 | 1233.2 | 1214.9 | 1230.5
[Internal Standards]
Elem | WL | Units | Avg | Stddev | RSD | Rep1 | Rep2 | Rep3
[Sample Header]
Method=Alホイル標準添加法 Fe Ti(v15)
SampleName=19122580-2
Username=admin
Comment=
CustID1=
CustID2=
CustID3=
Run Time=2021/06/01 14:00:20
Sample Type=Unk
Mode=IR
CorrFactor=1.000
Repeats=3
[Results]
Elem | WL | Units | Avg | Stddev | RSD | Rep1 | Rep2 | Rep3
Fe2599 | 259.940 {130} | Cts/S | 16309 | 95.182 | 0.58361 | 16326 | 16395 | 16207
Ti3349 | 334.941 {101} | Cts/S | 1527.1 | 9.6255 | 0.6303 | 1527.7 | 1536.5 | 1517.2
[Internal Standards]
Elem | WL | Units | Avg | Stddev | RSD | Rep1 | Rep2 | Rep3
[Sample Header]
Method=Alホイル標準添加法 Fe Ti(v15)
SampleName=19122580-3
Username=admin
Comment=
CustID1=
CustID2=
CustID3=
Run Time=2021/06/01 14:02:00
Sample Type=Unk
Mode=IR
CorrFactor=1.000
Repeats=3
[Results]
Elem | WL | Units | Avg | Stddev | RSD | Rep1 | Rep2 | Rep3
Fe2599 | 259.940 {130} | Cts/S | 22275 | 55.528 | 0.24929 | 22265 | 22225 | 22335
Ti3349 | 334.941 {101} | Cts/S | 1824.7 | 10.266 | 0.56261 | 1815.2 | 1835.6 | 1823.4
[Internal Standards]
Elem | WL | Units | Avg | Stddev | RSD | Rep1 | Rep2 | Rep3
[内標準試料]
元素 | 波長 | 単位 | 平均 | 標準偏差 | RSD | Rep1 | Rep2 | Rep3

## 17164028
[Sample Header]
Method=Alホイル標準添加法 Fe Ti(v15)
SampleName=blank-1
Username=admin
Comment=
CustID1=
CustID2=
CustID3=
Run Time=2021/06/01 13:46:56
Sample Type=Unk
Mode=IR
CorrFactor=1.000
Repeats=3
[Results]
Elem | WL | Units | Avg | Stddev | RSD | Rep1 | Rep2 | Rep3
Fe2599 | 259.940 {130} | Cts/S | 8.799 | 1.7234 | 19.587 | 6.8515 | 9.4182 | 10.127
Ti3349 | 334.941 {101} | Cts/S | 18.537 | 5.451 | 29.407 | 16.047 | 24.788 | 14.775
[Internal Standards]
Elem | WL | Units | Avg | Stddev | RSD | Rep1 | Rep2 | Rep3
[Sample Header]
Method=Alホイル標準添加法 Fe Ti(v15)
SampleName=blank-2
Username=admin
Comment=
CustID1=
CustID2=
CustID3=
Run Time=2021/06/01 14:42:59
Sample Type=Unk
Mode=IR
CorrFactor=1.000
Repeats=3
[Results]
Elem | WL | Units | Avg | Stddev | RSD | Rep1 | Rep2 | Rep3
Fe2599 | 259.940 {130} | Cts/S | 10.154 | 0.58548 | 5.7663 | 10.455 | 10.527 | 9.4788
Ti3349 | 334.941 {101} | Cts/S | 18.026 | 2.991 | 16.593 | 21.233 | 15.312 | 17.534
[Internal Standards]
Elem | WL | Units | Avg | Stddev | RSD | Rep1 | Rep2 | Rep3
[Sample Header]
Method=Alホイル標準添加法 Fe Ti(v15)
SampleName=blank-3
Username=admin
Comment=
CustID1=
CustID2=
CustID3=
Run Time=2021/06/01 15:49:09
Sample Type=Unk
Mode=IR
CorrFactor=1.000
Repeats=3
[Results]
Elem | WL | Units | Avg | Stddev | RSD | Rep1 | Rep2 | Rep3
Fe2599 | 259.940 {130} | Cts/S | 10.48 | 0.43181 | 4.1202 | 10.241 | 10.221 | 10.979
Ti3349 | 334.941 {101} | Cts/S | 22.333 | 5.2064 | 23.313 | 27.907 | 21.497 | 17.595
[Internal Standards]
Elem | WL | Units | Avg | Stddev | RSD | Rep1 | Rep2 | Rep3
[Sample Header]
Method=Alホイル標準添加法 Fe Ti(v15)
SampleName=17164028-0
Username=admin
Comment=
CustID1=
CustID2=
CustID3=
Run Time=2021/06/01 14:04:39
Sample Type=Unk
Mode=IR
CorrFactor=1.000
Repeats=3
[Results]
Elem | WL | Units | Avg | Stddev | RSD | Rep1 | Rep2 | Rep3
Fe2599 | 259.940 {130} | Cts/S | 3850.8 | 8.0045 | 0.20787 | 3841.6 | 3856.2 | 3854.5
Ti3349 | 334.941 {101} | Cts/S | 694.1 | 1.9447 | 0.28018 | 695.49 | 694.93 | 691.88
[Internal Standards]
Elem | WL | Units | Avg | Stddev | RSD | Rep1 | Rep2 | Rep3
[Sample Header]
Method=Alホイル標準添加法 Fe Ti(v15)
SampleName=17164028-1
Username=admin
Comment=
CustID1=
CustID2=
CustID3=
Run Time=2021/06/01 14:06:27
Sample Type=Unk
Mode=IR
CorrFactor=1.000
Repeats=3
[Results]
Elem | WL | Units | Avg | Stddev | RSD | Rep1 | Rep2 | Rep3
Fe2599 | 259.940 {130} | Cts/S | 9795.5 | 45.27 | 0.46215 | 9846.7 | 9761 | 9778.7
Ti3349 | 334.941 {101} | Cts/S | 982.57 | 7.367 | 0.74976 | 979.96 | 976.87 | 990.89
[Internal Standards]
Elem | WL | Units | Avg | Stddev | RSD | Rep1 | Rep2 | Rep3
[Sample Header]
Method=Alホイル標準添加法 Fe Ti(v15)
SampleName=17164028-2
Username=admin
Comment=
CustID1=
CustID2=
CustID3=
Run Time=2021/06/01 14:08:08
Sample Type=Unk
Mode=IR
CorrFactor=1.000
Repeats=3
[Results]
Elem | WL | Units | Avg | Stddev | RSD | Rep1 | Rep2 | Rep3
Fe2599 | 259.940 {130} | Cts/S | 3805.7 | 34.339 | 0.90231 | 3835.4 | 3813.4 | 3768.1
Ti3349 | 334.941 {101} | Cts/S | 679.91 | 2.0248 | 0.29781 | 678.56 | 682.24 | 678.93
[Internal Standards]
Elem | WL | Units | Avg | Stddev | RSD | Rep1 | Rep2 | Rep3
[Sample Header]
Method=Alホイル標準添加法 Fe Ti(v15)
SampleName=17164028-3
Username=admin
Comment=
CustID1=
CustID2=
CustID3=
Run Time=2021/06/01 14:09:59
Sample Type=Unk
Mode=IR
CorrFactor=1.000
Repeats=3
[Results]
Elem | WL | Units | Avg | Stddev | RSD | Rep1 | Rep2 | Rep3
Fe2599 | 259.940 {130} | Cts/S | 21756 | 121.76 | 0.55969 | 21896 | 21697 | 21674
Ti3349 | 334.941 {101} | Cts/S | 1569.2 | 13.201 | 0.84123 | 1583.3 | 1557.1 | 1567.3
[Internal Standards]
Elem | WL | Units | Avg | Stddev | RSD | Rep1 | Rep2 | Rep3
[内標準試料]
元素 | 波長 | 単位 | 平均 | 標準偏差 | RSD | Rep1 | Rep2 | Rep3

## 19122696
[Sample Header]
Method=Alホイル標準添加法 Fe Ti(v15)
SampleName=blank-1
Username=admin
Comment=
CustID1=
CustID2=
CustID3=
Run Time=2021/06/01 13:46:56
Sample Type=Unk
Mode=IR
CorrFactor=1.000
Repeats=3
[Results]
Elem | WL | Units | Avg | Stddev | RSD | Rep1 | Rep2 | Rep3
Fe2599 | 259.940 {130} | Cts/S | 8.799 | 1.7234 | 19.587 | 6.8515 | 9.4182 | 10.127
Ti3349 | 334.941 {101} | Cts/S | 18.537 | 5.451 | 29.407 | 16.047 | 24.788 | 14.775
[Internal Standards]
Elem | WL | Units | Avg | Stddev | RSD | Rep1 | Rep2 | Rep3
[Sample Header]
Method=Alホイル標準添加法 Fe Ti(v15)
SampleName=blank-2
Username=admin
Comment=
CustID1=
CustID2=
CustID3=
Run Time=2021/06/01 14:42:59
Sample Type=Unk
Mode=IR
CorrFactor=1.000
Repeats=3
[Results]
Elem | WL | Units | Avg | Stddev | RSD | Rep1 | Rep2 | Rep3
Fe2599 | 259.940 {130} | Cts/S | 10.154 | 0.58548 | 5.7663 | 10.455 | 10.527 | 9.4788
Ti3349 | 334.941 {101} | Cts/S | 18.026 | 2.991 | 16.593 | 21.233 | 15.312 | 17.534
[Internal Standards]
Elem | WL | Units | Avg | Stddev | RSD | Rep1 | Rep2 | Rep3
[Sample Header]
Method=Alホイル標準添加法 Fe Ti(v15)
SampleName=blank-3
Username=admin
Comment=
CustID1=
CustID2=
CustID3=
Run Time=2021/06/01 15:49:09
Sample Type=Unk
Mode=IR
CorrFactor=1.000
Repeats=3
[Results]
Elem | WL | Units | Avg | Stddev | RSD | Rep1 | Rep2 | Rep3
Fe2599 | 259.940 {130} | Cts/S | 10.48 | 0.43181 | 4.1202 | 10.241 | 10.221 | 10.979
Ti3349 | 334.941 {101} | Cts/S | 22.333 | 5.2064 | 23.313 | 27.907 | 21.497 | 17.595
[Internal Standards]
Elem | WL | Units | Avg | Stddev | RSD | Rep1 | Rep2 | Rep3
[Sample Header]
Method=Alホイル標準添加法 Fe Ti(v15)
SampleName=19122696-0
Username=admin
Comment=
CustID1=
CustID2=
CustID3=
Run Time=2021/06/01 14:13:41
Sample Type=Unk
Mode=IR
CorrFactor=1.000
Repeats=3
[Results]
Elem | WL | Units | Avg | Stddev | RSD | Rep1 | Rep2 | Rep3
Fe2599 | 259.940 {130} | Cts/S | 3643.6 | 30.979 | 0.85023 | 3626.7 | 3679.3 | 3624.7
Ti3349 | 334.941 {101} | Cts/S | 700.94 | 24.969 | 3.5623 | 704.92 | 723.68 | 674.21
[Internal Standards]
Elem | WL | Units | Avg | Stddev | RSD | Rep1 | Rep2 | Rep3
[Sample Header]
Method=Alホイル標準添加法 Fe Ti(v15)
SampleName=19122696-1
Username=admin
Comment=
CustID1=
CustID2=
CustID3=
Run Time=2021/06/01 14:15:34
Sample Type=Unk
Mode=IR
CorrFactor=1.000
Repeats=3
[Results]
Elem | WL | Units | Avg | Stddev | RSD | Rep1 | Rep2 | Rep3
Fe2599 | 259.940 {130} | Cts/S | 9649.5 | 31.058 | 0.32186 | 9672.6 | 9661.7 | 9614.2
Ti3349 | 334.941 {101} | Cts/S | 982.08 | 10.848 | 1.1046 | 994.03 | 972.85 | 979.35
[Internal Standards]
Elem | WL | Units | Avg | Stddev | RSD | Rep1 | Rep2 | Rep3
[Sample Header]
Method=Alホイル標準添加法 Fe Ti(v15)
SampleName=19122696-2
Username=admin
Comment=
CustID1=
CustID2=
CustID3=
Run Time=2021/06/01 14:17:17
Sample Type=Unk
Mode=IR
CorrFactor=1.000
Repeats=3
[Results]
Elem | WL | Units | Avg | Stddev | RSD | Rep1 | Rep2 | Rep3
Fe2599 | 259.940 {130} | Cts/S | 15598 | 22.17 | 0.14214 | 15608 | 15572 | 15613
Ti3349 | 334.941 {101} | Cts/S | 1258.1 | 11.283 | 0.89684 | 1268.2 | 1246 | 1260.2
[Internal Standards]
Elem | WL | Units | Avg | Stddev | RSD | Rep1 | Rep2 | Rep3
[Sample Header]
Method=Alホイル標準添加法 Fe Ti(v15)
SampleName=19122696-3
Username=admin
Comment=
CustID1=
CustID2=
CustID3=
Run Time=2021/06/01 14:18:57
Sample Type=Unk
Mode=IR
CorrFactor=1.000
Repeats=3
[Results]
Elem | WL | Units | Avg | Stddev | RSD | Rep1 | Rep2 | Rep3
Fe2599 | 259.940 {130} | Cts/S | 21573 | 38.504 | 0.17848 | 21577 | 21609 | 21533
Ti3349 | 334.941 {101} | Cts/S | 1561.8 | 8.1942 | 0.52467 | 1563.7 | 1568.8 | 1552.8
[Internal Standards]
Elem | WL | Units | Avg | Stddev | RSD | Rep1 | Rep2 | Rep3
[内標準試料]
元素 | 波長 | 単位 | 平均 | 標準偏差 | RSD | Rep1 | Rep2 | Rep3

## 19122214
[Sample Header]
Method=Alホイル標準添加法 Fe Ti(v15)
SampleName=blank-1
Username=admin
Comment=
CustID1=
CustID2=
CustID3=
Run Time=2021/06/01 13:46:56
Sample Type=Unk
Mode=IR
CorrFactor=1.000
Repeats=3
[Results]
Elem | WL | Units | Avg | Stddev | RSD | Rep1 | Rep2 | Rep3
Fe2599 | 259.940 {130} | Cts/S | 8.799 | 1.7234 | 19.587 | 6.8515 | 9.4182 | 10.127
Ti3349 | 334.941 {101} | Cts/S | 18.537 | 5.451 | 29.407 | 16.047 | 24.788 | 14.775
[Internal Standards]
Elem | WL | Units | Avg | Stddev | RSD | Rep1 | Rep2 | Rep3
[Sample Header]
Method=Alホイル標準添加法 Fe Ti(v15)
SampleName=blank-2
Username=admin
Comment=
CustID1=
CustID2=
CustID3=
Run Time=2021/06/01 14:42:59
Sample Type=Unk
Mode=IR
CorrFactor=1.000
Repeats=3
[Results]
Elem | WL | Units | Avg | Stddev | RSD | Rep1 | Rep2 | Rep3
Fe2599 | 259.940 {130} | Cts/S | 10.154 | 0.58548 | 5.7663 | 10.455 | 10.527 | 9.4788
Ti3349 | 334.941 {101} | Cts/S | 18.026 | 2.991 | 16.593 | 21.233 | 15.312 | 17.534
[Internal Standards]
Elem | WL | Units | Avg | Stddev | RSD | Rep1 | Rep2 | Rep3
[Sample Header]
Method=Alホイル標準添加法 Fe Ti(v15)
SampleName=blank-3
Username=admin
Comment=
CustID1=
CustID2=
CustID3=
Run Time=2021/06/01 15:49:09
Sample Type=Unk
Mode=IR
CorrFactor=1.000
Repeats=3
[Results]
Elem | WL | Units | Avg | Stddev | RSD | Rep1 | Rep2 | Rep3
Fe2599 | 259.940 {130} | Cts/S | 10.48 | 0.43181 | 4.1202 | 10.241 | 10.221 | 10.979
Ti3349 | 334.941 {101} | Cts/S | 22.333 | 5.2064 | 23.313 | 27.907 | 21.497 | 17.595
[Internal Standards]
Elem | WL | Units | Avg | Stddev | RSD | Rep1 | Rep2 | Rep3
[Sample Header]
Method=Alホイル標準添加法 Fe Ti(v15)
SampleName=19122214-1
Username=admin
Comment=
CustID1=
CustID2=
CustID3=
Run Time=2021/06/01 14:21:47
Sample Type=Unk
Mode=IR
CorrFactor=1.000
Repeats=3
[Results]
Elem | WL | Units | Avg | Stddev | RSD | Rep1 | Rep2 | Rep3
Fe2599 | 259.940 {130} | Cts/S | 4635.6 | 23.095 | 0.4982 | 4655.4 | 4641.3 | 4610.3
Ti3349 | 334.941 {101} | Cts/S | 689.37 | 2.1944 | 0.31832 | 691.88 | 687.83 | 688.39
[Internal Standards]
Elem | WL | Units | Avg | Stddev | RSD | Rep1 | Rep2 | Rep3
[Sample Header]
Method=Alホイル標準添加法 Fe Ti(v15)
SampleName=19122214-2
Username=admin
Comment=
CustID1=
CustID2=
CustID3=
Run Time=2021/06/01 14:23:41
Sample Type=Unk
Mode=IR
CorrFactor=1.000
Repeats=3
[Results]
Elem | WL | Units | Avg | Stddev | RSD | Rep1 | Rep2 | Rep3
Fe2599 | 259.940 {130} | Cts/S | 10589 | 26.302 | 0.24838 | 10606 | 10559 | 10603
Ti3349 | 334.941 {101} | Cts/S | 981.54 | 3.544 | 0.36106 | 983.44 | 977.46 | 983.74
[Internal Standards]
Elem | WL | Units | Avg | Stddev | RSD | Rep1 | Rep2 | Rep3
[Sample Header]
Method=Alホイル標準添加法 Fe Ti(v15)
SampleName=19122214-3
Username=admin
Comment=
CustID1=
CustID2=
CustID3=
Run Time=2021/06/01 14:25:33
Sample Type=Unk
Mode=IR
CorrFactor=1.000
Repeats=3
[Results]
Elem | WL | Units | Avg | Stddev | RSD | Rep1 | Rep2 | Rep3
Fe2599 | 259.940 {130} | Cts/S | 16404 | 95.936 | 0.58483 | 16445 | 16473 | 16295
Ti3349 | 334.941 {101} | Cts/S | 1267.6 | 2.2754 | 0.1795 | 1265.4 | 1269.9 | 1267.6
[Internal Standards]
Elem | WL | Units | Avg | Stddev | RSD | Rep1 | Rep2 | Rep3
[Sample Header]
Method=Alホイル標準添加法 Fe Ti(v15)
SampleName=19122214-4
Username=admin
Comment=
CustID1=
CustID2=
CustID3=
Run Time=2021/06/01 14:27:32
Sample Type=Unk
Mode=IR
CorrFactor=1.000
Repeats=3
[Results]
Elem | WL | Units | Avg | Stddev | RSD | Rep1 | Rep2 | Rep3
Fe2599 | 259.940 {130} | Cts/S | 22534 | 131.51 | 0.58358 | 22532 | 22404 | 22667
Ti3349 | 334.941 {101} | Cts/S | 1569.4 | 11.958 | 0.76194 | 1570.8 | 1556.8 | 1580.6
[Internal Standards]
Elem | WL | Units | Avg | Stddev | RSD | Rep1 | Rep2 | Rep3
[内標準試料]
元素 | 波長 | 単位 | 平均 | 標準偏差 | RSD | Rep1 | Rep2 | Rep3

## 19122178
[Sample Header]
Method=Alホイル標準添加法 Fe Ti(v15)
SampleName=blank-1
Username=admin
Comment=
CustID1=
CustID2=
CustID3=
Run Time=2021/06/01 13:46:56
Sample Type=Unk
Mode=IR
CorrFactor=1.000
Repeats=3
[Results]
Elem | WL | Units | Avg | Stddev | RSD | Rep1 | Rep2 | Rep3
Fe2599 | 259.940 {130} | Cts/S | 8.799 | 1.7234 | 19.587 | 6.8515 | 9.4182 | 10.127
Ti3349 | 334.941 {101} | Cts/S | 18.537 | 5.451 | 29.407 | 16.047 | 24.788 | 14.775
[Internal Standards]
Elem | WL | Units | Avg | Stddev | RSD | Rep1 | Rep2 | Rep3
[Sample Header]
Method=Alホイル標準添加法 Fe Ti(v15)
SampleName=blank-2
Username=admin
Comment=
CustID1=
CustID2=
CustID3=
Run Time=2021/06/01 14:42:59
Sample Type=Unk
Mode=IR
CorrFactor=1.000
Repeats=3
[Results]
Elem | WL | Units | Avg | Stddev | RSD | Rep1 | Rep2 | Rep3
Fe2599 | 259.940 {130} | Cts/S | 10.154 | 0.58548 | 5.7663 | 10.455 | 10.527 | 9.4788
Ti3349 | 334.941 {101} | Cts/S | 18.026 | 2.991 | 16.593 | 21.233 | 15.312 | 17.534
[Internal Standards]
Elem | WL | Units | Avg | Stddev | RSD | Rep1 | Rep2 | Rep3
[Sample Header]
Method=Alホイル標準添加法 Fe Ti(v15)
SampleName=blank-3
Username=admin
Comment=
CustID1=
CustID2=
CustID3=
Run Time=2021/06/01 15:49:09
Sample Type=Unk
Mode=IR
CorrFactor=1.000
Repeats=3
[Results]
Elem | WL | Units | Avg | Stddev | RSD | Rep1 | Rep2 | Rep3
Fe2599 | 259.940 {130} | Cts/S | 10.48 | 0.43181 | 4.1202 | 10.241 | 10.221 | 10.979
Ti3349 | 334.941 {101} | Cts/S | 22.333 | 5.2064 | 23.313 | 27.907 | 21.497 | 17.595
[Internal Standards]
Elem | WL | Units | Avg | Stddev | RSD | Rep1 | Rep2 | Rep3
[Sample Header]
Method=Alホイル標準添加法 Fe Ti(v15)
SampleName=19122178-0
Username=admin
Comment=
CustID1=
CustID2=
CustID3=
Run Time=2021/06/01 14:32:15
Sample Type=Unk
Mode=IR
CorrFactor=1.000
Repeats=3
[Results]
Elem | WL | Units | Avg | Stddev | RSD | Rep1 | Rep2 | Rep3
Fe2599 | 259.940 {130} | Cts/S | 6443.8 | 32.661 | 0.50687 | 6475.9 | 6444.9 | 6410.6
Ti3349 | 334.941 {101} | Cts/S | 1669 | 8.1613 | 0.489 | 1675.2 | 1659.7 | 1671.9
[Internal Standards]
Elem | WL | Units | Avg | Stddev | RSD | Rep1 | Rep2 | Rep3
[Sample Header]
Method=Alホイル標準添加法 Fe Ti(v15)
SampleName=19122178-1
Username=admin
Comment=
CustID1=
CustID2=
CustID3=
Run Time=2021/06/01 14:34:47
Sample Type=Unk
Mode=IR
CorrFactor=1.000
Repeats=3
[Results]
Elem | WL | Units | Avg | Stddev | RSD | Rep1 | Rep2 | Rep3
Fe2599 | 259.940 {130} | Cts/S | 11505 | 43.57 | 0.37871 | 11461 | 11548 | 11506
Ti3349 | 334.941 {101} | Cts/S | 1824.8 | 10.306 | 0.56478 | 1815.1 | 1835.6 | 1823.7
[Internal Standards]
Elem | WL | Units | Avg | Stddev | RSD | Rep1 | Rep2 | Rep3
[Sample Header]
Method=Alホイル標準添加法 Fe Ti(v15)
SampleName=19122178-2
Username=admin
Comment=
CustID1=
CustID2=
CustID3=
Run Time=2021/06/01 14:37:13
Sample Type=Unk
Mode=IR
CorrFactor=1.000
Repeats=3
[Results]
Elem | WL | Units | Avg | Stddev | RSD | Rep1 | Rep2 | Rep3
Fe2599 | 259.940 {130} | Cts/S | 17819 | 66.937 | 0.37566 | 17831 | 17746 | 17879
Ti3349 | 334.941 {101} | Cts/S | 2115.8 | 8.4737 | 0.40049 | 2124.4 | 2107.5 | 2115.6
[Internal Standards]
Elem | WL | Units | Avg | Stddev | RSD | Rep1 | Rep2 | Rep3
[Sample Header]
Method=Alホイル標準添加法 Fe Ti(v15)
SampleName=19122178-3
Username=admin
Comment=
CustID1=
CustID2=
CustID3=
Run Time=2021/06/01 14:39:09
Sample Type=Unk
Mode=IR
CorrFactor=1.000
Repeats=3
[Results]
Elem | WL | Units | Avg | Stddev | RSD | Rep1 | Rep2 | Rep3
Fe2599 | 259.940 {130} | Cts/S | 23745 | 139.76 | 0.58861 | 23587 | 23852 | 23796
Ti3349 | 334.941 {101} | Cts/S | 2395.3 | 14.877 | 0.62109 | 2381.7 | 2411.2 | 2393
[Internal Standards]
Elem | WL | Units | Avg | Stddev | RSD | Rep1 | Rep2 | Rep3
[内標準試料]
元素 | 波長 | 単位 | 平均 | 標準偏差 | RSD | Rep1 | Rep2 | Rep3

## 19122520
[Sample Header]
Method=Alホイル標準添加法 Fe Ti(v15)
SampleName=blank-1
Username=admin
Comment=
CustID1=
CustID2=
CustID3=
Run Time=2021/06/01 13:46:56
Sample Type=Unk
Mode=IR
CorrFactor=1.000
Repeats=3
[Results]
Elem | WL | Units | Avg | Stddev | RSD | Rep1 | Rep2 | Rep3
Fe2599 | 259.940 {130} | Cts/S | 8.799 | 1.7234 | 19.587 | 6.8515 | 9.4182 | 10.127
Ti3349 | 334.941 {101} | Cts/S | 18.537 | 5.451 | 29.407 | 16.047 | 24.788 | 14.775
[Internal Standards]
Elem | WL | Units | Avg | Stddev | RSD | Rep1 | Rep2 | Rep3
[Sample Header]
Method=Alホイル標準添加法 Fe Ti(v15)
SampleName=blank-2
Username=admin
Comment=
CustID1=
CustID2=
CustID3=
Run Time=2021/06/01 14:42:59
Sample Type=Unk
Mode=IR
CorrFactor=1.000
Repeats=3
[Results]
Elem | WL | Units | Avg | Stddev | RSD | Rep1 | Rep2 | Rep3
Fe2599 | 259.940 {130} | Cts/S | 10.154 | 0.58548 | 5.7663 | 10.455 | 10.527 | 9.4788
Ti3349 | 334.941 {101} | Cts/S | 18.026 | 2.991 | 16.593 | 21.233 | 15.312 | 17.534
[Internal Standards]
Elem | WL | Units | Avg | Stddev | RSD | Rep1 | Rep2 | Rep3
[Sample Header]
Method=Alホイル標準添加法 Fe Ti(v15)
SampleName=blank-3
Username=admin
Comment=
CustID1=
CustID2=
CustID3=
Run Time=2021/06/01 15:49:09
Sample Type=Unk
Mode=IR
CorrFactor=1.000
Repeats=3
[Results]
Elem | WL | Units | Avg | Stddev | RSD | Rep1 | Rep2 | Rep3
Fe2599 | 259.940 {130} | Cts/S | 10.48 | 0.43181 | 4.1202 | 10.241 | 10.221 | 10.979
Ti3349 | 334.941 {101} | Cts/S | 22.333 | 5.2064 | 23.313 | 27.907 | 21.497 | 17.595
[Internal Standards]
Elem | WL | Units | Avg | Stddev | RSD | Rep1 | Rep2 | Rep3
[Sample Header]
Method=Alホイル標準添加法 Fe Ti(v15)
SampleName=19122520-0
Username=admin
Comment=
CustID1=
CustID2=
CustID3=
Run Time=2021/06/01 14:45:29
Sample Type=Unk
Mode=IR
CorrFactor=1.000
Repeats=3
[Results]
Elem | WL | Units | Avg | Stddev | RSD | Rep1 | Rep2 | Rep3
Fe2599 | 259.940 {130} | Cts/S | 5837.5 | 10.223 | 0.17513 | 5849.1 | 5833.5 | 5829.9
Ti3349 | 334.941 {101} | Cts/S | 667.33 | 9.4096 | 1.41 | 665.15 | 677.64 | 659.2
[Internal Standards]
Elem | WL | Units | Avg | Stddev | RSD | Rep1 | Rep2 | Rep3
[Sample Header]
Method=Alホイル標準添加法 Fe Ti(v15)
SampleName=19122520-1
Username=admin
Comment=
CustID1=
CustID2=
CustID3=
Run Time=2021/06/01 14:47:46
Sample Type=Unk
Mode=IR
CorrFactor=1.000
Repeats=3
[Results]
Elem | WL | Units | Avg | Stddev | RSD | Rep1 | Rep2 | Rep3
Fe2599 | 259.940 {130} | Cts/S | 11740 | 21.098 | 0.1797 | 11765 | 11730 | 11727
Ti3349 | 334.941 {101} | Cts/S | 964.26 | 3.8245 | 0.39663 | 961.66 | 962.46 | 968.65
[Internal Standards]
Elem | WL | Units | Avg | Stddev | RSD | Rep1 | Rep2 | Rep3
[Sample Header]
Method=Alホイル標準添加法 Fe Ti(v15)
SampleName=19122520-2
Username=admin
Comment=
CustID1=
CustID2=
CustID3=
Run Time=2021/06/01 14:49:59
Sample Type=Unk
Mode=IR
CorrFactor=1.000
Repeats=3
[Results]
Elem | WL | Units | Avg | Stddev | RSD | Rep1 | Rep2 | Rep3
Fe2599 | 259.940 {130} | Cts/S | 17625 | 32.628 | 0.18512 | 17587 | 17639 | 17648
Ti3349 | 334.941 {101} | Cts/S | 1261.4 | 9.0503 | 0.71745 | 1256.9 | 1255.6 | 1271.9
[Internal Standards]
Elem | WL | Units | Avg | Stddev | RSD | Rep1 | Rep2 | Rep3
[Sample Header]
Method=Alホイル標準添加法 Fe Ti(v15)
SampleName=19122520-3
Username=admin
Comment=
CustID1=
CustID2=
CustID3=
Run Time=2021/06/01 14:51:46
Sample Type=Unk
Mode=IR
CorrFactor=1.000
Repeats=3
[Results]
Elem | WL | Units | Avg | Stddev | RSD | Rep1 | Rep2 | Rep3
Fe2599 | 259.940 {130} | Cts/S | 23268 | 33.459 | 0.1438 | 23263 | 23237 | 23303
Ti3349 | 334.941 {101} | Cts/S | 1520.7 | 2.9665 | 0.19508 | 1519.5 | 1524 | 1518.5
[Internal Standards]
Elem | WL | Units | Avg | Stddev | RSD | Rep1 | Rep2 | Rep3
[Sample Header]
Method=Alホイル標準添加法 Fe Ti(v15)
SampleName=blank
Username=admin
Comment=
CustID1=
CustID2=
CustID3=
Run Time=2021/06/01 14:54:10
Sample Type=Unk
Mode=IR
CorrFactor=1.000
Repeats=3
[Results]
Elem | WL | Units | Avg | Stddev | RSD | Rep1 | Rep2 | Rep3
Fe2599 | 259.940 {130} | Cts/S | 12.269 | 1.0567 | 8.613 | 11.12 | 12.489 | 13.198
Ti3349 | 334.941 {101} | Cts/S | 14.708 | 2.8372 | 19.29 | 12.151 | 17.761 | 14.213
[Internal Standards]
Elem | WL | Units | Avg | Stddev | RSD | Rep1 | Rep2 | Rep3

## 19122714
[Sample Header]
Method=Alホイル標準添加法 Fe Ti(v15)
SampleName=blank-1
Username=admin
Comment=
CustID1=
CustID2=
CustID3=
Run Time=2021/06/01 13:46:56
Sample Type=Unk
Mode=IR
CorrFactor=1.000
Repeats=3
[Results]
Elem | WL | Units | Avg | Stddev | RSD | Rep1 | Rep2 | Rep3
Fe2599 | 259.940 {130} | Cts/S | 8.799 | 1.7234 | 19.587 | 6.8515 | 9.4182 | 10.127
Ti3349 | 334.941 {101} | Cts/S | 18.537 | 5.451 | 29.407 | 16.047 | 24.788 | 14.775
[Internal Standards]
Elem | WL | Units | Avg | Stddev | RSD | Rep1 | Rep2 | Rep3
[Sample Header]
Method=Alホイル標準添加法 Fe Ti(v15)
SampleName=blank-2
Username=admin
Comment=
CustID1=
CustID2=
CustID3=
Run Time=2021/06/01 14:42:59
Sample Type=Unk
Mode=IR
CorrFactor=1.000
Repeats=3
[Results]
Elem | WL | Units | Avg | Stddev | RSD | Rep1 | Rep2 | Rep3
Fe2599 | 259.940 {130} | Cts/S | 10.154 | 0.58548 | 5.7663 | 10.455 | 10.527 | 9.4788
Ti3349 | 334.941 {101} | Cts/S | 18.026 | 2.991 | 16.593 | 21.233 | 15.312 | 17.534
[Internal Standards]
Elem | WL | Units | Avg | Stddev | RSD | Rep1 | Rep2 | Rep3
[Sample Header]
Method=Alホイル標準添加法 Fe Ti(v15)
SampleName=blank-3
Username=admin
Comment=
CustID1=
CustID2=
CustID3=
Run Time=2021/06/01 15:49:09
Sample Type=Unk
Mode=IR
CorrFactor=1.000
Repeats=3
[Results]
Elem | WL | Units | Avg | Stddev | RSD | Rep1 | Rep2 | Rep3
Fe2599 | 259.940 {130} | Cts/S | 10.48 | 0.43181 | 4.1202 | 10.241 | 10.221 | 10.979
Ti3349 | 334.941 {101} | Cts/S | 22.333 | 5.2064 | 23.313 | 27.907 | 21.497 | 17.595
[Internal Standards]
Elem | WL | Units | Avg | Stddev | RSD | Rep1 | Rep2 | Rep3
[Sample Header]
Method=Alホイル標準添加法 Fe Ti(v15)
SampleName=19122714-0
Username=admin
Comment=
CustID1=
CustID2=
CustID3=
Run Time=2021/06/01 14:57:29
Sample Type=Unk
Mode=IR
CorrFactor=1.000
Repeats=3
[Results]
Elem | WL | Units | Avg | Stddev | RSD | Rep1 | Rep2 | Rep3
Fe2599 | 259.940 {130} | Cts/S | 3761.8 | 6.7421 | 0.17922 | 3766.9 | 3764.4 | 3754.2
Ti3349 | 334.941 {101} | Cts/S | 541.89 | 2.5119 | 0.46355 | 540.65 | 544.78 | 540.23
[Internal Standards]
Elem | WL | Units | Avg | Stddev | RSD | Rep1 | Rep2 | Rep3
[Sample Header]
Method=Alホイル標準添加法 Fe Ti(v15)
SampleName=19122714-2
Username=admin
Comment=
CustID1=
CustID2=
CustID3=
Run Time=2021/06/01 15:00:12
Sample Type=Unk
Mode=IR
CorrFactor=1.000
Repeats=3
[Results]
Elem | WL | Units | Avg | Stddev | RSD | Rep1 | Rep2 | Rep3
Fe2599 | 259.940 {130} | Cts/S | 8816.8 | 49.757 | 0.56434 | 8867.7 | 8814.6 | 8768.2
Ti3349 | 334.941 {101} | Cts/S | 786.87 | 9.8511 | 1.2519 | 796.76 | 786.79 | 777.06
[Internal Standards]
Elem | WL | Units | Avg | Stddev | RSD | Rep1 | Rep2 | Rep3
[Sample Header]
Method=Alホイル標準添加法 Fe Ti(v15)
SampleName=19122714-3
Username=admin
Comment=
CustID1=
CustID2=
CustID3=
Run Time=2021/06/01 15:02:27
Sample Type=Unk
Mode=IR
CorrFactor=1.000
Repeats=3
[Results]
Elem | WL | Units | Avg | Stddev | RSD | Rep1 | Rep2 | Rep3
Fe2599 | 259.940 {130} | Cts/S | 6240.8 | 6.3075 | 0.10107 | 6233.6 | 6245.5 | 6243.3
Ti3349 | 334.941 {101} | Cts/S | 668.27 | 6.371 | 0.95335 | 669.8 | 673.74 | 661.28
[Internal Standards]
Elem | WL | Units | Avg | Stddev | RSD | Rep1 | Rep2 | Rep3
[Sample Header]
Method=Alホイル標準添加法 Fe Ti(v15)
SampleName=19122714-4
Username=admin
Comment=
CustID1=
CustID2=
CustID3=
Run Time=2021/06/01 15:04:38
Sample Type=Unk
Mode=IR
CorrFactor=1.000
Repeats=3
[Results]
Elem | WL | Units | Avg | Stddev | RSD | Rep1 | Rep2 | Rep3
Fe2599 | 259.940 {130} | Cts/S | 19909 | 25.708 | 0.12913 | 19880 | 19923 | 19925
Ti3349 | 334.941 {101} | Cts/S | 1340.5 | 6.5346 | 0.48748 | 1340.9 | 1346.8 | 1333.8
[Internal Standards]
Elem | WL | Units | Avg | Stddev | RSD | Rep1 | Rep2 | Rep3
[内標準試料]
元素 | 波長 | 単位 | 平均 | 標準偏差 | RSD | Rep1 | Rep2 | Rep3

## 19122845
[Sample Header]
Method=Alホイル標準添加法 Fe Ti(v15)
SampleName=blank-1
Username=admin
Comment=
CustID1=
CustID2=
CustID3=
Run Time=2021/06/01 13:46:56
Sample Type=Unk
Mode=IR
CorrFactor=1.000
Repeats=3
[Results]
Elem | WL | Units | Avg | Stddev | RSD | Rep1 | Rep2 | Rep3
Fe2599 | 259.940 {130} | Cts/S | 8.799 | 1.7234 | 19.587 | 6.8515 | 9.4182 | 10.127
Ti3349 | 334.941 {101} | Cts/S | 18.537 | 5.451 | 29.407 | 16.047 | 24.788 | 14.775
[Internal Standards]
Elem | WL | Units | Avg | Stddev | RSD | Rep1 | Rep2 | Rep3
[Sample Header]
Method=Alホイル標準添加法 Fe Ti(v15)
SampleName=blank-2
Username=admin
Comment=
CustID1=
CustID2=
CustID3=
Run Time=2021/06/01 14:42:59
Sample Type=Unk
Mode=IR
CorrFactor=1.000
Repeats=3
[Results]
Elem | WL | Units | Avg | Stddev | RSD | Rep1 | Rep2 | Rep3
Fe2599 | 259.940 {130} | Cts/S | 10.154 | 0.58548 | 5.7663 | 10.455 | 10.527 | 9.4788
Ti3349 | 334.941 {101} | Cts/S | 18.026 | 2.991 | 16.593 | 21.233 | 15.312 | 17.534
[Internal Standards]
Elem | WL | Units | Avg | Stddev | RSD | Rep1 | Rep2 | Rep3
[Sample Header]
Method=Alホイル標準添加法 Fe Ti(v15)
SampleName=blank-3
Username=admin
Comment=
CustID1=
CustID2=
CustID3=
Run Time=2021/06/01 15:49:09
Sample Type=Unk
Mode=IR
CorrFactor=1.000
Repeats=3
[Results]
Elem | WL | Units | Avg | Stddev | RSD | Rep1 | Rep2 | Rep3
Fe2599 | 259.940 {130} | Cts/S | 10.48 | 0.43181 | 4.1202 | 10.241 | 10.221 | 10.979
Ti3349 | 334.941 {101} | Cts/S | 22.333 | 5.2064 | 23.313 | 27.907 | 21.497 | 17.595
[Internal Standards]
Elem | WL | Units | Avg | Stddev | RSD | Rep1 | Rep2 | Rep3
[Sample Header]
Method=Alホイル標準添加法 Fe Ti(v15)
SampleName=19122845-0
Username=admin
Comment=
CustID1=
CustID2=
CustID3=
Run Time=2021/06/01 15:09:01
Sample Type=Unk
Mode=IR
CorrFactor=1.000
Repeats=3
[Results]
Elem | WL | Units | Avg | Stddev | RSD | Rep1 | Rep2 | Rep3
Fe2599 | 259.940 {130} | Cts/S | 3815.2 | 8.5887 | 0.22512 | 3814.4 | 3824.1 | 3807
Ti3349 | 334.941 {101} | Cts/S | 581.23 | 3.6216 | 0.62309 | 577.06 | 583.5 | 583.14
[Internal Standards]
Elem | WL | Units | Avg | Stddev | RSD | Rep1 | Rep2 | Rep3
[Sample Header]
Method=Alホイル標準添加法 Fe Ti(v15)
SampleName=19122845-1
Username=admin
Comment=
CustID1=
CustID2=
CustID3=
Run Time=2021/06/01 15:10:58
Sample Type=Unk
Mode=IR
CorrFactor=1.000
Repeats=3
[Results]
Elem | WL | Units | Avg | Stddev | RSD | Rep1 | Rep2 | Rep3
Fe2599 | 259.940 {130} | Cts/S | 9993.3 | 45.441 | 0.45471 | 10025 | 10013 | 9941.3
Ti3349 | 334.941 {101} | Cts/S | 902.87 | 9.7076 | 1.0752 | 906.47 | 891.88 | 910.26
[Internal Standards]
Elem | WL | Units | Avg | Stddev | RSD | Rep1 | Rep2 | Rep3
[Sample Header]
Method=Alホイル標準添加法 Fe Ti(v15)
SampleName=19122845-2
Username=admin
Comment=
CustID1=
CustID2=
CustID3=
Run Time=2021/06/01 15:12:57
Sample Type=Unk
Mode=IR
CorrFactor=1.000
Repeats=3
[Results]
Elem | WL | Units | Avg | Stddev | RSD | Rep1 | Rep2 | Rep3
Fe2599 | 259.940 {130} | Cts/S | 15466 | 41.066 | 0.26553 | 15421 | 15502 | 15474
Ti3349 | 334.941 {101} | Cts/S | 1168.9 | 16.066 | 1.3745 | 1152.9 | 1168.9 | 1185
[Internal Standards]
Elem | WL | Units | Avg | Stddev | RSD | Rep1 | Rep2 | Rep3
[Sample Header]
Method=Alホイル標準添加法 Fe Ti(v15)
SampleName=19122845-3
Username=admin
Comment=
CustID1=
CustID2=
CustID3=
Run Time=2021/06/01 15:14:37
Sample Type=Unk
Mode=IR
CorrFactor=1.000
Repeats=3
[Results]
Elem | WL | Units | Avg | Stddev | RSD | Rep1 | Rep2 | Rep3
Fe2599 | 259.940 {130} | Cts/S | 21456 | 111.92 | 0.52165 | 21327 | 21517 | 21523
Ti3349 | 334.941 {101} | Cts/S | 1467.9 | 20.958 | 1.4278 | 1487.2 | 1445.6 | 1470.8
[Internal Standards]
Elem | WL | Units | Avg | Stddev | RSD | Rep1 | Rep2 | Rep3

## 19122557
[Sample Header]
Method=Alホイル標準添加法 Fe Ti(v15)
SampleName=blank-1
Username=admin
Comment=
CustID1=
CustID2=
CustID3=
Run Time=2021/06/01 13:46:56
Sample Type=Unk
Mode=IR
CorrFactor=1.000
Repeats=3
[Results]
Elem | WL | Units | Avg | Stddev | RSD | Rep1 | Rep2 | Rep3
Fe2599 | 259.940 {130} | Cts/S | 8.799 | 1.7234 | 19.587 | 6.8515 | 9.4182 | 10.127
Ti3349 | 334.941 {101} | Cts/S | 18.537 | 5.451 | 29.407 | 16.047 | 24.788 | 14.775
[Internal Standards]
Elem | WL | Units | Avg | Stddev | RSD | Rep1 | Rep2 | Rep3
[Sample Header]
Method=Alホイル標準添加法 Fe Ti(v15)
SampleName=blank-2
Username=admin
Comment=
CustID1=
CustID2=
CustID3=
Run Time=2021/06/01 14:42:59
Sample Type=Unk
Mode=IR
CorrFactor=1.000
Repeats=3
[Results]
Elem | WL | Units | Avg | Stddev | RSD | Rep1 | Rep2 | Rep3
Fe2599 | 259.940 {130} | Cts/S | 10.154 | 0.58548 | 5.7663 | 10.455 | 10.527 | 9.4788
Ti3349 | 334.941 {101} | Cts/S | 18.026 | 2.991 | 16.593 | 21.233 | 15.312 | 17.534
[Internal Standards]
Elem | WL | Units | Avg | Stddev | RSD | Rep1 | Rep2 | Rep3
[Sample Header]
Method=Alホイル標準添加法 Fe Ti(v15)
SampleName=blank-3
Username=admin
Comment=
CustID1=
CustID2=
CustID3=
Run Time=2021/06/01 15:49:09
Sample Type=Unk
Mode=IR
CorrFactor=1.000
Repeats=3
[Results]
Elem | WL | Units | Avg | Stddev | RSD | Rep1 | Rep2 | Rep3
Fe2599 | 259.940 {130} | Cts/S | 10.48 | 0.43181 | 4.1202 | 10.241 | 10.221 | 10.979
Ti3349 | 334.941 {101} | Cts/S | 22.333 | 5.2064 | 23.313 | 27.907 | 21.497 | 17.595
[Internal Standards]
Elem | WL | Units | Avg | Stddev | RSD | Rep1 | Rep2 | Rep3
[Sample Header]
Method=Alホイル標準添加法 Fe Ti(v15)
SampleName=19122557-0
Username=admin
Comment=
CustID1=
CustID2=
CustID3=
Run Time=2021/06/01 15:19:18
Sample Type=Unk
Mode=IR
CorrFactor=1.000
Repeats=3
[Results]
Elem | WL | Units | Avg | Stddev | RSD | Rep1 | Rep2 | Rep3
Fe2599 | 259.940 {130} | Cts/S | 4433.5 | 11.13 | 0.25105 | 4443 | 4421.2 | 4436.3
Ti3349 | 334.941 {101} | Cts/S | 728.87 | 8.5348 | 1.171 | 731.58 | 735.71 | 719.3
[Internal Standards]
Elem | WL | Units | Avg | Stddev | RSD | Rep1 | Rep2 | Rep3
[Sample Header]
Method=Alホイル標準添加法 Fe Ti(v15)
SampleName=19122557-1
Username=admin
Comment=
CustID1=
CustID2=
CustID3=
Run Time=2021/06/01 15:21:40
Sample Type=Unk
Mode=IR
CorrFactor=1.000
Repeats=3
[Results]
Elem | WL | Units | Avg | Stddev | RSD | Rep1 | Rep2 | Rep3
Fe2599 | 259.940 {130} | Cts/S | 10160 | 29.789 | 0.29321 | 10152 | 10192 | 10134
Ti3349 | 334.941 {101} | Cts/S | 1003.1 | 9.2599 | 0.9231 | 998.28 | 1013.8 | 997.31
[Internal Standards]
Elem | WL | Units | Avg | Stddev | RSD | Rep1 | Rep2 | Rep3
[Sample Header]
Method=Alホイル標準添加法 Fe Ti(v15)
SampleName=19122557-2
Username=admin
Comment=
CustID1=
CustID2=
CustID3=
Run Time=2021/06/01 15:23:39
Sample Type=Unk
Mode=IR
CorrFactor=1.000
Repeats=3
[Results]
Elem | WL | Units | Avg | Stddev | RSD | Rep1 | Rep2 | Rep3
Fe2599 | 259.940 {130} | Cts/S | 16161 | 35.24 | 0.21805 | 16164 | 16125 | 16195
Ti3349 | 334.941 {101} | Cts/S | 1300.6 | 8.3643 | 0.64313 | 1300.1 | 1292.4 | 1309.1
[Internal Standards]
Elem | WL | Units | Avg | Stddev | RSD | Rep1 | Rep2 | Rep3
[Sample Header]
Method=Alホイル標準添加法 Fe Ti(v15)
SampleName=19122557-3
Username=admin
Comment=
CustID1=
CustID2=
CustID3=
Run Time=2021/06/01 15:25:37
Sample Type=Unk
Mode=IR
CorrFactor=1.000
Repeats=3
[Results]
Elem | WL | Units | Avg | Stddev | RSD | Rep1 | Rep2 | Rep3
Fe2599 | 259.940 {130} | Cts/S | 17152 | 76.44 | 0.44565 | 17229 | 17076 | 17151
Ti3349 | 334.941 {101} | Cts/S | 1341.7 | 10.481 | 0.78119 | 1341.9 | 1331.1 | 1352.1
[Internal Standards]
Elem | WL | Units | Avg | Stddev | RSD | Rep1 | Rep2 | Rep3

## 19122768
[Sample Header]
Method=Alホイル標準添加法 Fe Ti(v15)
SampleName=blank-1
Username=admin
Comment=
CustID1=
CustID2=
CustID3=
Run Time=2021/06/01 13:46:56
Sample Type=Unk
Mode=IR
CorrFactor=1.000
Repeats=3
[Results]
Elem | WL | Units | Avg | Stddev | RSD | Rep1 | Rep2 | Rep3
Fe2599 | 259.940 {130} | Cts/S | 8.799 | 1.7234 | 19.587 | 6.8515 | 9.4182 | 10.127
Ti3349 | 334.941 {101} | Cts/S | 18.537 | 5.451 | 29.407 | 16.047 | 24.788 | 14.775
[Internal Standards]
Elem | WL | Units | Avg | Stddev | RSD | Rep1 | Rep2 | Rep3
[Sample Header]
Method=Alホイル標準添加法 Fe Ti(v15)
SampleName=blank-2
Username=admin
Comment=
CustID1=
CustID2=
CustID3=
Run Time=2021/06/01 14:42:59
Sample Type=Unk
Mode=IR
CorrFactor=1.000
Repeats=3
[Results]
Elem | WL | Units | Avg | Stddev | RSD | Rep1 | Rep2 | Rep3
Fe2599 | 259.940 {130} | Cts/S | 10.154 | 0.58548 | 5.7663 | 10.455 | 10.527 | 9.4788
Ti3349 | 334.941 {101} | Cts/S | 18.026 | 2.991 | 16.593 | 21.233 | 15.312 | 17.534
[Internal Standards]
Elem | WL | Units | Avg | Stddev | RSD | Rep1 | Rep2 | Rep3
[Sample Header]
Method=Alホイル標準添加法 Fe Ti(v15)
SampleName=blank-3
Username=admin
Comment=
CustID1=
CustID2=
CustID3=
Run Time=2021/06/01 15:49:09
Sample Type=Unk
Mode=IR
CorrFactor=1.000
Repeats=3
[Results]
Elem | WL | Units | Avg | Stddev | RSD | Rep1 | Rep2 | Rep3
Fe2599 | 259.940 {130} | Cts/S | 10.48 | 0.43181 | 4.1202 | 10.241 | 10.221 | 10.979
Ti3349 | 334.941 {101} | Cts/S | 22.333 | 5.2064 | 23.313 | 27.907 | 21.497 | 17.595
[Internal Standards]
Elem | WL | Units | Avg | Stddev | RSD | Rep1 | Rep2 | Rep3
[Sample Header]
Method=Alホイル標準添加法 Fe Ti(v15)
SampleName=19122768-0
Username=admin
Comment=
CustID1=
CustID2=
CustID3=
Run Time=2021/06/01 15:29:35
Sample Type=Unk
Mode=IR
CorrFactor=1.000
Repeats=3
[Results]
Elem | WL | Units | Avg | Stddev | RSD | Rep1 | Rep2 | Rep3
Fe2599 | 259.940 {130} | Cts/S | 3830.5 | 15.028 | 0.39232 | 3813.5 | 3835.6 | 3842.3
Ti3349 | 334.941 {101} | Cts/S | 673.88 | 2.4998 | 0.37096 | 671.76 | 676.64 | 673.24
[Internal Standards]
Elem | WL | Units | Avg | Stddev | RSD | Rep1 | Rep2 | Rep3
[Sample Header]
Method=Alホイル標準添加法 Fe Ti(v15)
SampleName=19122768-1
Username=admin
Comment=
CustID1=
CustID2=
CustID3=
Run Time=2021/06/01 15:31:59
Sample Type=Unk
Mode=IR
CorrFactor=1.000
Repeats=3
[Results]
Elem | WL | Units | Avg | Stddev | RSD | Rep1 | Rep2 | Rep3
Fe2599 | 259.940 {130} | Cts/S | 9377.7 | 22.886 | 0.24405 | 9369.9 | 9359.7 | 9403.4
Ti3349 | 334.941 {101} | Cts/S | 907.28 | 10.875 | 1.1986 | 897.58 | 905.23 | 919.03
[Internal Standards]
Elem | WL | Units | Avg | Stddev | RSD | Rep1 | Rep2 | Rep3
[Sample Header]
Method=Alホイル標準添加法 Fe Ti(v15)
SampleName=19122768-2
Username=admin
Comment=
CustID1=
CustID2=
CustID3=
Run Time=2021/06/01 15:34:10
Sample Type=Unk
Mode=IR
CorrFactor=1.000
Repeats=3
[Results]
Elem | WL | Units | Avg | Stddev | RSD | Rep1 | Rep2 | Rep3
Fe2599 | 259.940 {130} | Cts/S | 12946 | 86.065 | 0.66481 | 13013 | 12849 | 12975
Ti3349 | 334.941 {101} | Cts/S | 1083 | 10.993 | 1.015 | 1095.2 | 1073.9 | 1079.9
[Internal Standards]
Elem | WL | Units | Avg | Stddev | RSD | Rep1 | Rep2 | Rep3
[Sample Header]
Method=Alホイル標準添加法 Fe Ti(v15)
SampleName=19122768-3
Username=admin
Comment=
CustID1=
CustID2=
CustID3=
Run Time=2021/06/01 15:36:18
Sample Type=Unk
Mode=IR
CorrFactor=1.000
Repeats=3
[Results]
Elem | WL | Units | Avg | Stddev | RSD | Rep1 | Rep2 | Rep3
Fe2599 | 259.940 {130} | Cts/S | 20879 | 28.112 | 0.13464 | 20911 | 20869 | 20857
Ti3349 | 334.941 {101} | Cts/S | 1466.4 | 5.3254 | 0.36315 | 1472 | 1465.9 | 1461.4
[Internal Standards]
Elem | WL | Units | Avg | Stddev | RSD | Rep1 | Rep2 | Rep3

## 19122511
[Sample Header]
Method=Alホイル標準添加法 Fe Ti(v15)
SampleName=blank-1
Username=admin
Comment=
CustID1=
CustID2=
CustID3=
Run Time=2021/06/01 13:46:56
Sample Type=Unk
Mode=IR
CorrFactor=1.000
Repeats=3
[Results]
Elem | WL | Units | Avg | Stddev | RSD | Rep1 | Rep2 | Rep3
Fe2599 | 259.940 {130} | Cts/S | 8.799 | 1.7234 | 19.587 | 6.8515 | 9.4182 | 10.127
Ti3349 | 334.941 {101} | Cts/S | 18.537 | 5.451 | 29.407 | 16.047 | 24.788 | 14.775
[Internal Standards]
Elem | WL | Units | Avg | Stddev | RSD | Rep1 | Rep2 | Rep3
[Sample Header]
Method=Alホイル標準添加法 Fe Ti(v15)
SampleName=blank-2
Username=admin
Comment=
CustID1=
CustID2=
CustID3=
Run Time=2021/06/01 14:42:59
Sample Type=Unk
Mode=IR
CorrFactor=1.000
Repeats=3
[Results]
Elem | WL | Units | Avg | Stddev | RSD | Rep1 | Rep2 | Rep3
Fe2599 | 259.940 {130} | Cts/S | 10.154 | 0.58548 | 5.7663 | 10.455 | 10.527 | 9.4788
Ti3349 | 334.941 {101} | Cts/S | 18.026 | 2.991 | 16.593 | 21.233 | 15.312 | 17.534
[Internal Standards]
Elem | WL | Units | Avg | Stddev | RSD | Rep1 | Rep2 | Rep3
[Sample Header]
Method=Alホイル標準添加法 Fe Ti(v15)
SampleName=blank-3
Username=admin
Comment=
CustID1=
CustID2=
CustID3=
Run Time=2021/06/01 15:49:09
Sample Type=Unk
Mode=IR
CorrFactor=1.000
Repeats=3
[Results]
Elem | WL | Units | Avg | Stddev | RSD | Rep1 | Rep2 | Rep3
Fe2599 | 259.940 {130} | Cts/S | 10.48 | 0.43181 | 4.1202 | 10.241 | 10.221 | 10.979
Ti3349 | 334.941 {101} | Cts/S | 22.333 | 5.2064 | 23.313 | 27.907 | 21.497 | 17.595
[Internal Standards]
Elem | WL | Units | Avg | Stddev | RSD | Rep1 | Rep2 | Rep3
[Sample Header]
Method=Alホイル標準添加法 Fe Ti(v15)
SampleName=19122511-0
Username=admin
Comment=
CustID1=
CustID2=
CustID3=
Run Time=2021/06/01 15:41:22
Sample Type=Unk
Mode=IR
CorrFactor=1.000
Repeats=3
[Results]
Elem | WL | Units | Avg | Stddev | RSD | Rep1 | Rep2 | Rep3
Fe2599 | 259.940 {130} | Cts/S | 4251.8 | 28.622 | 0.67316 | 4219.1 | 4264.3 | 4272.1
Ti3349 | 334.941 {101} | Cts/S | 1040.1 | 1.8818 | 0.18092 | 1038 | 1040.9 | 1041.5
[Internal Standards]
Elem | WL | Units | Avg | Stddev | RSD | Rep1 | Rep2 | Rep3
[Sample Header]
Method=Alホイル標準添加法 Fe Ti(v15)
SampleName=19122511-1
Username=admin
Comment=
CustID1=
CustID2=
CustID3=
Run Time=2021/06/01 15:43:24
Sample Type=Unk
Mode=IR
CorrFactor=1.000
Repeats=3
[Results]
Elem | WL | Units | Avg | Stddev | RSD | Rep1 | Rep2 | Rep3
Fe2599 | 259.940 {130} | Cts/S | 10112 | 45.22 | 0.44719 | 10067 | 10157 | 10111
Ti3349 | 334.941 {101} | Cts/S | 1328.9 | 6.6794 | 0.50264 | 1325.8 | 1336.5 | 1324.2
[Internal Standards]
Elem | WL | Units | Avg | Stddev | RSD | Rep1 | Rep2 | Rep3
[Sample Header]
Method=Alホイル標準添加法 Fe Ti(v15)
SampleName=19122511-2
Username=admin
Comment=
CustID1=
CustID2=
CustID3=
Run Time=2021/06/01 15:45:07
Sample Type=Unk
Mode=IR
CorrFactor=1.000
Repeats=3
[Results]
Elem | WL | Units | Avg | Stddev | RSD | Rep1 | Rep2 | Rep3
Fe2599 | 259.940 {130} | Cts/S | 15931 | 38.743 | 0.2432 | 15915 | 15975 | 15902
Ti3349 | 334.941 {101} | Cts/S | 1617.4 | 10.249 | 0.63369 | 1621.4 | 1625.1 | 1605.8
[Internal Standards]
Elem | WL | Units | Avg | Stddev | RSD | Rep1 | Rep2 | Rep3
[Sample Header]
Method=Alホイル標準添加法 Fe Ti(v15)
SampleName=19122511-3
Username=admin
Comment=
CustID1=
CustID2=
CustID3=
Run Time=2021/06/01 15:47:10
Sample Type=Unk
Mode=IR
CorrFactor=1.000
Repeats=3
[Results]
Elem | WL | Units | Avg | Stddev | RSD | Rep1 | Rep2 | Rep3
Fe2599 | 259.940 {130} | Cts/S | 21843 | 68.26 | 0.31251 | 21803 | 21803 | 21921
Ti3349 | 334.941 {101} | Cts/S | 1914.1 | 10.697 | 0.55886 | 1915.8 | 1902.6 | 1923.8
[Internal Standards]
Elem | WL | Units | Avg | Stddev | RSD | Rep1 | Rep2 | Rep3