## 見方
[Sample Header]
ﾒｿｯﾄﾞ=Alホイル標準添加法 Fe Ti(v10)
SampleName=Blank-1
Username=admin
Comment=
CustID1=
CustID2=
CustID3=
Run Time=2021/05/24 14:08:50 |  | 測定開始時刻
Sample Type=Unk
Mode=IR
CorrFactor=1.000
Repeats=3
[Results] |  |  |  |  | 相対標準偏差 [%] | 1回目の測定値 | 2回目の測定値 | 3回目の測定値
元素 | 波長 [nm] | 単位 | 平均 | 標準偏差 | RSD | Rep1 | Rep2 | Rep3
Elem | WL | Units | Avg | Stddev | RSD | Rep1 | Rep2 | Rep3
Fe2599 | 259.940 {130} | Cts/S | 4.9753 | 2.4028 | 48.295 | 7.6939 | 3.1364 | 4.0955 | Feの測定値
Ti3349 | 334.941 {101} | Cts/S | 24.766 | 2.8119 | 11.354 | 27.467 | 21.855 | 24.976 | Tiの測定値
[内標準試料]
元素 | 波長 | 単位 | 平均 | 標準偏差 | RSD | Rep1 | Rep2 | Rep3

## 19122200
[Sample Header]
Method=Alホイル標準添加法 Fe Ti(v12)
SampleName=Blank-1
Username=admin
Comment=
CustID1=
CustID2=
CustID3=
Run Time=2021/05/24 14:08:50
Sample Type=Unk
Mode=IR
CorrFactor=1.000
Repeats=3
[Results]
Elem | WL | Units | Avg | Stddev | RSD | Rep1 | Rep2 | Rep3
Fe2599 | 259.940 {130} | Cts/S | -8.648 | 4.05 | 46.832 | -8.653 | -12.695 | -4.5955
Ti3349 | 334.941 {101} | Cts/S | 69.027 | 5.9141 | 8.5678 | 67.846 | 63.793 | 75.443
[Internal Standards]
Elem | WL | Units | Avg | Stddev | RSD | Rep1 | Rep2 | Rep3
[Sample Header]
Method=Alホイル標準添加法 Fe Ti(v12)
SampleName=Blank-2
Username=admin
Comment=
CustID1=
CustID2=
CustID3=
Run Time=2021/05/24 15:23:05
Sample Type=Unk
Mode=IR
CorrFactor=1.000
Repeats=3
[Results]
Elem | WL | Units | Avg | Stddev | RSD | Rep1 | Rep2 | Rep3
Fe2599 | 259.940 {130} | Cts/S | -10.849 | 3.4629 | 31.917 | -14.314 | -7.3879 | -10.847
Ti3349 | 334.941 {101} | Cts/S | 81.064 | 8.4809 | 10.462 | 89.911 | 73.004 | 80.279
[Internal Standards]
Elem | WL | Units | Avg | Stddev | RSD | Rep1 | Rep2 | Rep3
[Sample Header]
Method=Alホイル標準添加法 Fe Ti(v12)
SampleName=blank-3
Username=admin
Comment=
CustID1=
CustID2=
CustID3=
Run Time=2021/05/24 17:37:50
Sample Type=Unk
Mode=IR
CorrFactor=1.000
Repeats=3
[Results]
Elem | WL | Units | Avg | Stddev | RSD | Rep1 | Rep2 | Rep3
Fe2599 | 259.940 {130} | Cts/S | -11.056 | 1.6468 | 14.896 | -12.739 | -10.979 | -9.4485
Ti3349 | 334.941 {101} | Cts/S | 57.527 | 6.6721 | 11.598 | 49.945 | 62.5 | 60.137
[Internal Standards]
Elem | WL | Units | Avg | Stddev | RSD | Rep1 | Rep2 | Rep3
[Sample Header]
Method=Alホイル標準添加法 Fe Ti(v12)
SampleName=19122200-0
Username=admin
Comment=
CustID1=
CustID2=
CustID3=
Run Time=2021/05/24 14:11:44
Sample Type=Unk
Mode=IR
CorrFactor=1.000
Repeats=3
[Results]
Elem | WL | Units | Avg | Stddev | RSD | Rep1 | Rep2 | Rep3
Fe2599 | 259.940 {130} | Cts/S | 4146.1 | 75.581 | 1.8229 | 4228.3 | 4079.6 | 4130.4
Ti3349 | 334.941 {101} | Cts/S | 852.73 | 9.2931 | 1.0898 | 862.06 | 852.63 | 843.48
[Internal Standards]
Elem | WL | Units | Avg | Stddev | RSD | Rep1 | Rep2 | Rep3
[Sample Header]
Method=Alホイル標準添加法 Fe Ti(v12)
SampleName=19122200-1
Username=admin
Comment=
CustID1=
CustID2=
CustID3=
Run Time=2021/05/24 14:13:56
Sample Type=Unk
Mode=IR
CorrFactor=1.000
Repeats=3
[Results]
Elem | WL | Units | Avg | Stddev | RSD | Rep1 | Rep2 | Rep3
Fe2599 | 259.940 {130} | Cts/S | 10899 | 21.101 | 0.1936 | 10922 | 10895 | 10880
Ti3349 | 334.941 {101} | Cts/S | 1195.1 | 15.728 | 1.316 | 1181.1 | 1192.2 | 1212.1
[Internal Standards]
Elem | WL | Units | Avg | Stddev | RSD | Rep1 | Rep2 | Rep3
[Sample Header]
Method=Alホイル標準添加法 Fe Ti(v12)
SampleName=19122200-2
Username=admin
Comment=
CustID1=
CustID2=
CustID3=
Run Time=2021/05/24 14:16:03
Sample Type=Unk
Mode=IR
CorrFactor=1.000
Repeats=3
[Results]
Elem | WL | Units | Avg | Stddev | RSD | Rep1 | Rep2 | Rep3
Fe2599 | 259.940 {130} | Cts/S | 16653 | 152.34 | 0.91483 | 16725 | 16755 | 16478
Ti3349 | 334.941 {101} | Cts/S | 1511.5 | 20.39 | 1.349 | 1494 | 1533.9 | 1506.7
[Internal Standards]
Elem | WL | Units | Avg | Stddev | RSD | Rep1 | Rep2 | Rep3
[Sample Header]
Method=Alホイル標準添加法 Fe Ti(v12)
SampleName=19122200-3
Username=admin
Comment=
CustID1=
CustID2=
CustID3=
Run Time=2021/05/24 14:17:58
Sample Type=Unk
Mode=IR
CorrFactor=1.000
Repeats=3
[Results]
Elem | WL | Units | Avg | Stddev | RSD | Rep1 | Rep2 | Rep3
Fe2599 | 259.940 {130} | Cts/S | 21194 | 47.895 | 0.22598 | 21239 | 21200 | 21143
Ti3349 | 334.941 {101} | Cts/S | 1730.5 | 4.243 | 0.24519 | 1729.2 | 1727.1 | 1735.3
[Internal Standards]
Elem | WL | Units | Avg | Stddev | RSD | Rep1 | Rep2 | Rep3

## 19122690
2回目の測定
[Sample Header]
Method=Alホイル標準添加法 Fe Ti(v12)
SampleName=Blank-1
Username=admin
Comment=
CustID1=
CustID2=
CustID3=
Run Time=2021/05/24 14:08:50
Sample Type=Unk
Mode=IR
CorrFactor=1.000
Repeats=3
[Results]
Elem | WL | Units | Avg | Stddev | RSD | Rep1 | Rep2 | Rep3
Fe2599 | 259.940 {130} | Cts/S | -8.648 | 4.05 | 46.832 | -8.653 | -12.695 | -4.5955
Ti3349 | 334.941 {101} | Cts/S | 69.027 | 5.9141 | 8.5678 | 67.846 | 63.793 | 75.443
[Internal Standards]
Elem | WL | Units | Avg | Stddev | RSD | Rep1 | Rep2 | Rep3
[Sample Header]
Method=Alホイル標準添加法 Fe Ti(v12)
SampleName=Blank-2
Username=admin
Comment=
CustID1=
CustID2=
CustID3=
Run Time=2021/05/24 15:23:05
Sample Type=Unk
Mode=IR
CorrFactor=1.000
Repeats=3
[Results]
Elem | WL | Units | Avg | Stddev | RSD | Rep1 | Rep2 | Rep3
Fe2599 | 259.940 {130} | Cts/S | -10.849 | 3.4629 | 31.917 | -14.314 | -7.3879 | -10.847
Ti3349 | 334.941 {101} | Cts/S | 81.064 | 8.4809 | 10.462 | 89.911 | 73.004 | 80.279
[Internal Standards]
Elem | WL | Units | Avg | Stddev | RSD | Rep1 | Rep2 | Rep3
[Sample Header]
Method=Alホイル標準添加法 Fe Ti(v12)
SampleName=blank-3
Username=admin
Comment=
CustID1=
CustID2=
CustID3=
Run Time=2021/05/24 17:37:50
Sample Type=Unk
Mode=IR
CorrFactor=1.000
Repeats=3
[Results]
Elem | WL | Units | Avg | Stddev | RSD | Rep1 | Rep2 | Rep3
Fe2599 | 259.940 {130} | Cts/S | -11.056 | 1.6468 | 14.896 | -12.739 | -10.979 | -9.4485
Ti3349 | 334.941 {101} | Cts/S | 57.527 | 6.6721 | 11.598 | 49.945 | 62.5 | 60.137
[Internal Standards]
Elem | WL | Units | Avg | Stddev | RSD | Rep1 | Rep2 | Rep3
[Sample Header]
Method=Alホイル標準添加法 Fe Ti(v12)
SampleName=19122690-0
Username=admin
Comment=
CustID1=
CustID2=
CustID3=
Run Time=2021/05/24 17:27:48
Sample Type=Unk
Mode=IR
CorrFactor=1.000
Repeats=3
[Results]
Elem | WL | Units | Avg | Stddev | RSD | Rep1 | Rep2 | Rep3
Fe2599 | 259.940 {130} | Cts/S | 3623.9 | 30.408 | 0.83908 | 3656.5 | 3618.9 | 3596.3
Ti3349 | 334.941 {101} | Cts/S | 853.25 | 13.994 | 1.6401 | 855.77 | 865.81 | 838.17
[Internal Standards]
Elem | WL | Units | Avg | Stddev | RSD | Rep1 | Rep2 | Rep3
[Sample Header]
Method=Alホイル標準添加法 Fe Ti(v12)
SampleName=19122690-1
Username=admin
Comment=
CustID1=
CustID2=
CustID3=
Run Time=2021/05/24 17:29:55
Sample Type=Unk
Mode=IR
CorrFactor=1.000
Repeats=3
[Results]
Elem | WL | Units | Avg | Stddev | RSD | Rep1 | Rep2 | Rep3
Fe2599 | 259.940 {130} | Cts/S | 6728.4 | 79.107 | 1.1757 | 6699.3 | 6818 | 6668
Ti3349 | 334.941 {101} | Cts/S | 1021.9 | 13.183 | 1.29 | 1032.1 | 1026.6 | 1007
[Internal Standards]
Elem | WL | Units | Avg | Stddev | RSD | Rep1 | Rep2 | Rep3
[Sample Header]
Method=Alホイル標準添加法 Fe Ti(v12)
SampleName=19122690-2
Username=admin
Comment=
CustID1=
CustID2=
CustID3=
Run Time=2021/05/24 17:31:55
Sample Type=Unk
Mode=IR
CorrFactor=1.000
Repeats=3
[Results]
Elem | WL | Units | Avg | Stddev | RSD | Rep1 | Rep2 | Rep3
Fe2599 | 259.940 {130} | Cts/S | 9825.1 | 88.792 | 0.90372 | 9780.8 | 9927.4 | 9767.3
Ti3349 | 334.941 {101} | Cts/S | 1205.1 | 24.074 | 1.9977 | 1193.1 | 1232.8 | 1189.3
[Internal Standards]
Elem | WL | Units | Avg | Stddev | RSD | Rep1 | Rep2 | Rep3
[Sample Header]
Method=Alホイル標準添加法 Fe Ti(v12)
SampleName=19122690-3
Username=admin
Comment=
CustID1=
CustID2=
CustID3=
Run Time=2021/05/24 17:34:01
Sample Type=Unk
Mode=IR
CorrFactor=1.000
Repeats=3
[Results]
Elem | WL | Units | Avg | Stddev | RSD | Rep1 | Rep2 | Rep3
Fe2599 | 259.940 {130} | Cts/S | 19787 | 74.105 | 0.37451 | 19738 | 19872 | 19751
Ti3349 | 334.941 {101} | Cts/S | 1738.8 | 11.224 | 0.64551 | 1726.7 | 1748.9 | 1740.7
1回目の測定
[Internal Standards]
Elem | WL | Units | Avg | Stddev | RSD | Rep1 | Rep2 | Rep3
[Sample Header]
Method=Alホイル標準添加法 Fe Ti(v12)
SampleName=19122690-0
Username=admin
Comment=
CustID1=
CustID2=
CustID3=
Run Time=2021/05/24 14:29:19
Sample Type=Unk
Mode=IR
CorrFactor=1.000
Repeats=3
[Results]
Elem | WL | Units | Avg | Stddev | RSD | Rep1 | Rep2 | Rep3
Fe2599 | 259.940 {130} | Cts/S | 3797.3 | 69.888 | 1.8405 | 3877.9 | 3753.5 | 3760.4
Ti3349 | 334.941 {101} | Cts/S | 652.16 | 19.017 | 2.916 | 671.11 | 633.07 | 652.31
[Internal Standards]
Elem | WL | Units | Avg | Stddev | RSD | Rep1 | Rep2 | Rep3
[Sample Header]
Method=Alホイル標準添加法 Fe Ti(v12)
SampleName=19122690-1
Username=admin
Comment=
CustID1=
CustID2=
CustID3=
Run Time=2021/05/24 14:31:29
Sample Type=Unk
Mode=IR
CorrFactor=1.000
Repeats=3
[Results]
Elem | WL | Units | Avg | Stddev | RSD | Rep1 | Rep2 | Rep3
Fe2599 | 259.940 {130} | Cts/S | 8612 | 34.217 | 0.39732 | 8649.5 | 8603.8 | 8582.6
Ti3349 | 334.941 {101} | Cts/S | 964.96 | 7.809 | 0.80926 | 962.7 | 958.52 | 973.64
[Internal Standards]
Elem | WL | Units | Avg | Stddev | RSD | Rep1 | Rep2 | Rep3
[Sample Header]
Method=Alホイル標準添加法 Fe Ti(v12)
SampleName=19122690-2
Username=admin
Comment=
CustID1=
CustID2=
CustID3=
Run Time=2021/05/24 14:33:32
Sample Type=Unk
Mode=IR
CorrFactor=1.000
Repeats=3
[Results]
Elem | WL | Units | Avg | Stddev | RSD | Rep1 | Rep2 | Rep3
Fe2599 | 259.940 {130} | Cts/S | 17497 | 165.81 | 0.94766 | 17631 | 17548 | 17312
Ti3349 | 334.941 {101} | Cts/S | 1376.6 | 3.8316 | 0.27833 | 1375.4 | 1380.9 | 1373.5
[Internal Standards]
Elem | WL | Units | Avg | Stddev | RSD | Rep1 | Rep2 | Rep3
[Sample Header]
Method=Alホイル標準添加法 Fe Ti(v12)
SampleName=19122690-3
Username=admin
Comment=
CustID1=
CustID2=
CustID3=
Run Time=2021/05/24 14:35:34
Sample Type=Unk
Mode=IR
CorrFactor=1.000
Repeats=3
[Results]
Elem | WL | Units | Avg | Stddev | RSD | Rep1 | Rep2 | Rep3
Fe2599 | 259.940 {130} | Cts/S | 50753 | 1589.4 | 3.1317 | 52381 | 50673 | 49205
Ti3349 | 334.941 {101} | Cts/S | 3833.3 | 95.158 | 2.4824 | 3929.9 | 3830.5 | 3739.6
[Internal Standards]
Elem | WL | Units | Avg | Stddev | RSD | Rep1 | Rep2 | Rep3

## 19122858
[Sample Header]
Method=Alホイル標準添加法 Fe Ti(v12)
SampleName=Blank-1
Username=admin
Comment=
CustID1=
CustID2=
CustID3=
Run Time=2021/05/24 14:08:50
Sample Type=Unk
Mode=IR
CorrFactor=1.000
Repeats=3
[Results]
Elem | WL | Units | Avg | Stddev | RSD | Rep1 | Rep2 | Rep3
Fe2599 | 259.940 {130} | Cts/S | -8.648 | 4.05 | 46.832 | -8.653 | -12.695 | -4.5955
Ti3349 | 334.941 {101} | Cts/S | 69.027 | 5.9141 | 8.5678 | 67.846 | 63.793 | 75.443
[Internal Standards]
Elem | WL | Units | Avg | Stddev | RSD | Rep1 | Rep2 | Rep3
[Sample Header]
Method=Alホイル標準添加法 Fe Ti(v12)
SampleName=Blank-2
Username=admin
Comment=
CustID1=
CustID2=
CustID3=
Run Time=2021/05/24 15:23:05
Sample Type=Unk
Mode=IR
CorrFactor=1.000
Repeats=3
[Results]
Elem | WL | Units | Avg | Stddev | RSD | Rep1 | Rep2 | Rep3
Fe2599 | 259.940 {130} | Cts/S | -10.849 | 3.4629 | 31.917 | -14.314 | -7.3879 | -10.847
Ti3349 | 334.941 {101} | Cts/S | 81.064 | 8.4809 | 10.462 | 89.911 | 73.004 | 80.279
[Internal Standards]
Elem | WL | Units | Avg | Stddev | RSD | Rep1 | Rep2 | Rep3
[Sample Header]
Method=Alホイル標準添加法 Fe Ti(v12)
SampleName=blank-3
Username=admin
Comment=
CustID1=
CustID2=
CustID3=
Run Time=2021/05/24 17:37:50
Sample Type=Unk
Mode=IR
CorrFactor=1.000
Repeats=3
[Results]
Elem | WL | Units | Avg | Stddev | RSD | Rep1 | Rep2 | Rep3
Fe2599 | 259.940 {130} | Cts/S | -11.056 | 1.6468 | 14.896 | -12.739 | -10.979 | -9.4485
Ti3349 | 334.941 {101} | Cts/S | 57.527 | 6.6721 | 11.598 | 49.945 | 62.5 | 60.137
[Internal Standards]
Elem | WL | Units | Avg | Stddev | RSD | Rep1 | Rep2 | Rep3
[Sample Header]
Method=Alホイル標準添加法 Fe Ti(v12)
SampleName=19122825-0
Username=admin
Comment=
CustID1=
CustID2=
CustID3=
Run Time=2021/05/24 14:20:34
Sample Type=Unk
Mode=IR
CorrFactor=1.000
Repeats=3
[Results]
Elem | WL | Units | Avg | Stddev | RSD | Rep1 | Rep2 | Rep3
Fe2599 | 259.940 {130} | Cts/S | 4316.2 | 35.885 | 0.83141 | 4357.4 | 4292.3 | 4298.8
Ti3349 | 334.941 {101} | Cts/S | 827.72 | 17.659 | 2.1334 | 847.76 | 814.45 | 820.95
[Internal Standards]
Elem | WL | Units | Avg | Stddev | RSD | Rep1 | Rep2 | Rep3
[Sample Header]
Method=Alホイル標準添加法 Fe Ti(v12)
SampleName=19122825-1
Username=admin
Comment=
CustID1=
CustID2=
CustID3=
Run Time=2021/05/24 14:22:33
Sample Type=Unk
Mode=IR
CorrFactor=1.000
Repeats=3
[Results]
Elem | WL | Units | Avg | Stddev | RSD | Rep1 | Rep2 | Rep3
Fe2599 | 259.940 {130} | Cts/S | 9847.2 | 70.867 | 0.71967 | 9915.3 | 9773.8 | 9852.5
Ti3349 | 334.941 {101} | Cts/S | 1125.4 | 20.034 | 1.7802 | 1148 | 1109.8 | 1118.3
[Internal Standards]
Elem | WL | Units | Avg | Stddev | RSD | Rep1 | Rep2 | Rep3
[Sample Header]
Method=Alホイル標準添加法 Fe Ti(v12)
SampleName=19122825-2
Username=admin
Comment=
CustID1=
CustID2=
CustID3=
Run Time=2021/05/24 14:24:19
Sample Type=Unk
Mode=IR
CorrFactor=1.000
Repeats=3
[Results]
Elem | WL | Units | Avg | Stddev | RSD | Rep1 | Rep2 | Rep3
Fe2599 | 259.940 {130} | Cts/S | 16323 | 155.12 | 0.95034 | 16484 | 16311 | 16174
Ti3349 | 334.941 {101} | Cts/S | 1447.9 | 31.973 | 2.2082 | 1475.9 | 1454.9 | 1413.1
[Internal Standards]
Elem | WL | Units | Avg | Stddev | RSD | Rep1 | Rep2 | Rep3
[Sample Header]
Method=Alホイル標準添加法 Fe Ti(v12)
SampleName=19122825-3
Username=admin
Comment=
CustID1=
CustID2=
CustID3=
Run Time=2021/05/24 14:26:06
Sample Type=Unk
Mode=IR
CorrFactor=1.000
Repeats=3
[Results]
Elem | WL | Units | Avg | Stddev | RSD | Rep1 | Rep2 | Rep3
Fe2599 | 259.940 {130} | Cts/S | 27426 | 294.78 | 1.0748 | 27615 | 27086 | 27576
Ti3349 | 334.941 {101} | Cts/S | 2043.3 | 19.102 | 0.9349 | 2057.7 | 2021.6 | 2050.5
[Internal Standards]
Elem | WL | Units | Avg | Stddev | RSD | Rep1 | Rep2 | Rep3

## 19122140
[Sample Header]
Method=Alホイル標準添加法 Fe Ti(v12)
SampleName=Blank-1
Username=admin
Comment=
CustID1=
CustID2=
CustID3=
Run Time=2021/05/24 14:08:50
Sample Type=Unk
Mode=IR
CorrFactor=1.000
Repeats=3
[Results]
Elem | WL | Units | Avg | Stddev | RSD | Rep1 | Rep2 | Rep3
Fe2599 | 259.940 {130} | Cts/S | -8.648 | 4.05 | 46.832 | -8.653 | -12.695 | -4.5955
Ti3349 | 334.941 {101} | Cts/S | 69.027 | 5.9141 | 8.5678 | 67.846 | 63.793 | 75.443
[Internal Standards]
Elem | WL | Units | Avg | Stddev | RSD | Rep1 | Rep2 | Rep3
[Sample Header]
Method=Alホイル標準添加法 Fe Ti(v12)
SampleName=Blank-2
Username=admin
Comment=
CustID1=
CustID2=
CustID3=
Run Time=2021/05/24 15:23:05
Sample Type=Unk
Mode=IR
CorrFactor=1.000
Repeats=3
[Results]
Elem | WL | Units | Avg | Stddev | RSD | Rep1 | Rep2 | Rep3
Fe2599 | 259.940 {130} | Cts/S | -10.849 | 3.4629 | 31.917 | -14.314 | -7.3879 | -10.847
Ti3349 | 334.941 {101} | Cts/S | 81.064 | 8.4809 | 10.462 | 89.911 | 73.004 | 80.279
[Internal Standards]
Elem | WL | Units | Avg | Stddev | RSD | Rep1 | Rep2 | Rep3
[Sample Header]
Method=Alホイル標準添加法 Fe Ti(v12)
SampleName=blank-3
Username=admin
Comment=
CustID1=
CustID2=
CustID3=
Run Time=2021/05/24 17:37:50
Sample Type=Unk
Mode=IR
CorrFactor=1.000
Repeats=3
[Results]
Elem | WL | Units | Avg | Stddev | RSD | Rep1 | Rep2 | Rep3
Fe2599 | 259.940 {130} | Cts/S | -11.056 | 1.6468 | 14.896 | -12.739 | -10.979 | -9.4485
Ti3349 | 334.941 {101} | Cts/S | 57.527 | 6.6721 | 11.598 | 49.945 | 62.5 | 60.137
[Internal Standards]
Elem | WL | Units | Avg | Stddev | RSD | Rep1 | Rep2 | Rep3
[Sample Header]
Method=Alホイル標準添加法 Fe Ti(v12)
SampleName=19122140-0
Username=admin
Comment=
CustID1=
CustID2=
CustID3=
Run Time=2021/05/24 14:40:29
Sample Type=Unk
Mode=IR
CorrFactor=1.000
Repeats=3
[Results]
Elem | WL | Units | Avg | Stddev | RSD | Rep1 | Rep2 | Rep3
Fe2599 | 259.940 {130} | Cts/S | 4404.6 | 79.998 | 1.8162 | 4441.9 | 4312.8 | 4459.2
Ti3349 | 334.941 {101} | Cts/S | 1106.3 | 22.937 | 2.0733 | 1127.4 | 1081.9 | 1109.8
[Internal Standards]
Elem | WL | Units | Avg | Stddev | RSD | Rep1 | Rep2 | Rep3
[Sample Header]
Method=Alホイル標準添加法 Fe Ti(v12)
SampleName=19122140-1
Username=admin
Comment=
CustID1=
CustID2=
CustID3=
Run Time=2021/05/24 14:42:50
Sample Type=Unk
Mode=IR
CorrFactor=1.000
Repeats=3
[Results]
Elem | WL | Units | Avg | Stddev | RSD | Rep1 | Rep2 | Rep3
Fe2599 | 259.940 {130} | Cts/S | 10365 | 19.82 | 0.19122 | 10374 | 10379 | 10342
Ti3349 | 334.941 {101} | Cts/S | 1422.2 | 10.567 | 0.74301 | 1427.8 | 1428.7 | 1410
[Internal Standards]
Elem | WL | Units | Avg | Stddev | RSD | Rep1 | Rep2 | Rep3
[Sample Header]
Method=Alホイル標準添加法 Fe Ti(v12)
SampleName=19122140-2
Username=admin
Comment=
CustID1=
CustID2=
CustID3=
Run Time=2021/05/24 14:44:50
Sample Type=Unk
Mode=IR
CorrFactor=1.000
Repeats=3
[Results]
Elem | WL | Units | Avg | Stddev | RSD | Rep1 | Rep2 | Rep3
Fe2599 | 259.940 {130} | Cts/S | 16495 | 174.41 | 1.0573 | 16298 | 16560 | 16628
Ti3349 | 334.941 {101} | Cts/S | 1765.2 | 32.25 | 1.827 | 1728.1 | 1780.4 | 1787
[Internal Standards]
Elem | WL | Units | Avg | Stddev | RSD | Rep1 | Rep2 | Rep3
[Sample Header]
Method=Alホイル標準添加法 Fe Ti(v12)
SampleName=19122140-3
Username=admin
Comment=
CustID1=
CustID2=
CustID3=
Run Time=2021/05/24 14:46:49
Sample Type=Unk
Mode=IR
CorrFactor=1.000
Repeats=3
[Results]
Elem | WL | Units | Avg | Stddev | RSD | Rep1 | Rep2 | Rep3
Fe2599 | 259.940 {130} | Cts/S | 23187 | 156.4 | 0.67452 | 23272 | 23283 | 23007
Ti3349 | 334.941 {101} | Cts/S | 2142.6 | 18.519 | 0.86433 | 2149.1 | 2157 | 2121.7
[Internal Standards]
Elem | WL | Units | Avg | Stddev | RSD | Rep1 | Rep2 | Rep3

## 19122151
[Sample Header]
Method=Alホイル標準添加法 Fe Ti(v12)
SampleName=Blank-1
Username=admin
Comment=
CustID1=
CustID2=
CustID3=
Run Time=2021/05/24 14:08:50
Sample Type=Unk
Mode=IR
CorrFactor=1.000
Repeats=3
[Results]
Elem | WL | Units | Avg | Stddev | RSD | Rep1 | Rep2 | Rep3
Fe2599 | 259.940 {130} | Cts/S | -8.648 | 4.05 | 46.832 | -8.653 | -12.695 | -4.5955
Ti3349 | 334.941 {101} | Cts/S | 69.027 | 5.9141 | 8.5678 | 67.846 | 63.793 | 75.443
[Internal Standards]
Elem | WL | Units | Avg | Stddev | RSD | Rep1 | Rep2 | Rep3
[Sample Header]
Method=Alホイル標準添加法 Fe Ti(v12)
SampleName=Blank-2
Username=admin
Comment=
CustID1=
CustID2=
CustID3=
Run Time=2021/05/24 15:23:05
Sample Type=Unk
Mode=IR
CorrFactor=1.000
Repeats=3
[Results]
Elem | WL | Units | Avg | Stddev | RSD | Rep1 | Rep2 | Rep3
Fe2599 | 259.940 {130} | Cts/S | -10.849 | 3.4629 | 31.917 | -14.314 | -7.3879 | -10.847
Ti3349 | 334.941 {101} | Cts/S | 81.064 | 8.4809 | 10.462 | 89.911 | 73.004 | 80.279
[Internal Standards]
Elem | WL | Units | Avg | Stddev | RSD | Rep1 | Rep2 | Rep3
[Sample Header]
Method=Alホイル標準添加法 Fe Ti(v12)
SampleName=blank-3
Username=admin
Comment=
CustID1=
CustID2=
CustID3=
Run Time=2021/05/24 17:37:50
Sample Type=Unk
Mode=IR
CorrFactor=1.000
Repeats=3
[Results]
Elem | WL | Units | Avg | Stddev | RSD | Rep1 | Rep2 | Rep3
Fe2599 | 259.940 {130} | Cts/S | -11.056 | 1.6468 | 14.896 | -12.739 | -10.979 | -9.4485
Ti3349 | 334.941 {101} | Cts/S | 57.527 | 6.6721 | 11.598 | 49.945 | 62.5 | 60.137
[Internal Standards]
Elem | WL | Units | Avg | Stddev | RSD | Rep1 | Rep2 | Rep3
[Sample Header]
Method=Alホイル標準添加法 Fe Ti(v12)
SampleName=19122151-0
Username=admin
Comment=
CustID1=
CustID2=
CustID3=
Run Time=2021/05/24 14:50:56
Sample Type=Unk
Mode=IR
CorrFactor=1.000
Repeats=3
[Results]
Elem | WL | Units | Avg | Stddev | RSD | Rep1 | Rep2 | Rep3
Fe2599 | 259.940 {130} | Cts/S | 3991.7 | 4.3795 | 0.10972 | 3988.4 | 3990 | 3996.6
Ti3349 | 334.941 {101} | Cts/S | 1061.1 | 5.1676 | 0.487 | 1064 | 1064.2 | 1055.1
[Internal Standards]
Elem | WL | Units | Avg | Stddev | RSD | Rep1 | Rep2 | Rep3
[Sample Header]
Method=Alホイル標準添加法 Fe Ti(v12)
SampleName=19122151-1
Username=admin
Comment=
CustID1=
CustID2=
CustID3=
Run Time=2021/05/24 14:53:09
Sample Type=Unk
Mode=IR
CorrFactor=1.000
Repeats=3
[Results]
Elem | WL | Units | Avg | Stddev | RSD | Rep1 | Rep2 | Rep3
Fe2599 | 259.940 {130} | Cts/S | 10257 | 124.68 | 1.2156 | 10141 | 10389 | 10240
Ti3349 | 334.941 {101} | Cts/S | 1420.1 | 25.289 | 1.7808 | 1410.8 | 1448.7 | 1400.8
[Internal Standards]
Elem | WL | Units | Avg | Stddev | RSD | Rep1 | Rep2 | Rep3
[Sample Header]
Method=Alホイル標準添加法 Fe Ti(v12)
SampleName=19122151-2
Username=admin
Comment=
CustID1=
CustID2=
CustID3=
Run Time=2021/05/24 14:55:19
Sample Type=Unk
Mode=IR
CorrFactor=1.000
Repeats=3
[Results]
Elem | WL | Units | Avg | Stddev | RSD | Rep1 | Rep2 | Rep3
Fe2599 | 259.940 {130} | Cts/S | 17972 | 322.12 | 1.7924 | 18281 | 17997 | 17638
Ti3349 | 334.941 {101} | Cts/S | 1902.7 | 36.587 | 1.9229 | 1936.8 | 1907.3 | 1864.1
[Internal Standards]
Elem | WL | Units | Avg | Stddev | RSD | Rep1 | Rep2 | Rep3
[Sample Header]
Method=Alホイル標準添加法 Fe Ti(v12)
SampleName=19122151-3
Username=admin
Comment=
CustID1=
CustID2=
CustID3=
Run Time=2021/05/24 14:57:43
Sample Type=Unk
Mode=IR
CorrFactor=1.000
Repeats=3
[Results]
Elem | WL | Units | Avg | Stddev | RSD | Rep1 | Rep2 | Rep3
Fe2599 | 259.940 {130} | Cts/S | 25024 | 307.36 | 1.2283 | 25284 | 25105 | 24685
Ti3349 | 334.941 {101} | Cts/S | 2343.1 | 49.762 | 2.1238 | 2387 | 2353.3 | 2289
[Internal Standards]
Elem | WL | Units | Avg | Stddev | RSD | Rep1 | Rep2 | Rep3
[試料ﾍｯﾀﾞｰ]
ﾒｿｯﾄﾞ=Alホイル標準添加法 Fe Ti(v4)
試料名=14164042-3
ﾕｰｻﾞｰ名=admin
ｺﾒﾝﾄ=
CustID1=
CustID2=
CustID3=
実行時間=2016/06/07 14:43:03
試料ﾀｲﾌﾟ=Unk
ﾓｰﾄﾞ=IR
補正ﾌｧｸﾀｰ=1.000
回数=3
[結果]
元素 | 波長 | 単位 | 平均 | 標準偏差 | RSD | Rep1 | Rep2 | Rep3
Fe2599 | 259.940 {130} | Cts/S | 37324 | 584.66 | 1.5664 | 36714 | 37380 | 37879
Ti3349 | 334.941 {101} | Cts/S | 2872.4 | 35.354 | 1.2308 | 2831.9 | 2888.6 | 2896.8
[内標準試料]
元素 | 波長 | 単位 | 平均 | 標準偏差 | RSD | Rep1 | Rep2 | Rep3
[試料ﾍｯﾀﾞｰ]
ﾒｿｯﾄﾞ=Alホイル標準添加法 Fe Ti(v4)
試料名=14164042-3
ﾕｰｻﾞｰ名=admin
ｺﾒﾝﾄ=
CustID1=
CustID2=
CustID3=
実行時間=2016/06/07 14:43:03
試料ﾀｲﾌﾟ=Unk
ﾓｰﾄﾞ=IR
補正ﾌｧｸﾀｰ=1.000
回数=3
[結果]
元素 | 波長 | 単位 | 平均 | 標準偏差 | RSD | Rep1 | Rep2 | Rep3
Fe2599 | 259.940 {130} | Cts/S | 37324 | 584.66 | 1.5664 | 36714 | 37380 | 37879
Ti3349 | 334.941 {101} | Cts/S | 2872.4 | 35.354 | 1.2308 | 2831.9 | 2888.6 | 2896.8
[内標準試料]
元素 | 波長 | 単位 | 平均 | 標準偏差 | RSD | Rep1 | Rep2 | Rep3

## 19122651
[Sample Header]
Method=Alホイル標準添加法 Fe Ti(v12)
SampleName=Blank-1
Username=admin
Comment=
CustID1=
CustID2=
CustID3=
Run Time=2021/05/24 14:08:50
Sample Type=Unk
Mode=IR
CorrFactor=1.000
Repeats=3
[Results]
Elem | WL | Units | Avg | Stddev | RSD | Rep1 | Rep2 | Rep3
Fe2599 | 259.940 {130} | Cts/S | -8.648 | 4.05 | 46.832 | -8.653 | -12.695 | -4.5955
Ti3349 | 334.941 {101} | Cts/S | 69.027 | 5.9141 | 8.5678 | 67.846 | 63.793 | 75.443
[Internal Standards]
Elem | WL | Units | Avg | Stddev | RSD | Rep1 | Rep2 | Rep3
[Sample Header]
Method=Alホイル標準添加法 Fe Ti(v12)
SampleName=Blank-2
Username=admin
Comment=
CustID1=
CustID2=
CustID3=
Run Time=2021/05/24 15:23:05
Sample Type=Unk
Mode=IR
CorrFactor=1.000
Repeats=3
[Results]
Elem | WL | Units | Avg | Stddev | RSD | Rep1 | Rep2 | Rep3
Fe2599 | 259.940 {130} | Cts/S | -10.849 | 3.4629 | 31.917 | -14.314 | -7.3879 | -10.847
Ti3349 | 334.941 {101} | Cts/S | 81.064 | 8.4809 | 10.462 | 89.911 | 73.004 | 80.279
[Internal Standards]
Elem | WL | Units | Avg | Stddev | RSD | Rep1 | Rep2 | Rep3
[Sample Header]
Method=Alホイル標準添加法 Fe Ti(v12)
SampleName=blank-3
Username=admin
Comment=
CustID1=
CustID2=
CustID3=
Run Time=2021/05/24 17:37:50
Sample Type=Unk
Mode=IR
CorrFactor=1.000
Repeats=3
[Results]
Elem | WL | Units | Avg | Stddev | RSD | Rep1 | Rep2 | Rep3
Fe2599 | 259.940 {130} | Cts/S | -11.056 | 1.6468 | 14.896 | -12.739 | -10.979 | -9.4485
Ti3349 | 334.941 {101} | Cts/S | 57.527 | 6.6721 | 11.598 | 49.945 | 62.5 | 60.137
[Internal Standards]
Elem | WL | Units | Avg | Stddev | RSD | Rep1 | Rep2 | Rep3
[Sample Header]
Method=Alホイル標準添加法 Fe Ti(v12)
SampleName=19122651-0
Username=admin
Comment=
CustID1=
CustID2=
CustID3=
Run Time=2021/05/24 15:01:51
Sample Type=Unk
Mode=IR
CorrFactor=1.000
Repeats=3
[Results]
Elem | WL | Units | Avg | Stddev | RSD | Rep1 | Rep2 | Rep3
Fe2599 | 259.940 {130} | Cts/S | 17244 | 1423.7 | 8.2564 | 18467 | 17585 | 15681
Ti3349 | 334.941 {101} | Cts/S | 4884 | 410.41 | 8.4031 | 5227.4 | 4995.2 | 4429.5
[Internal Standards]
Elem | WL | Units | Avg | Stddev | RSD | Rep1 | Rep2 | Rep3
[Sample Header]
Method=Alホイル標準添加法 Fe Ti(v12)
SampleName=19122651-1
Username=admin
Comment=
CustID1=
CustID2=
CustID3=
Run Time=2021/05/24 15:04:40
Sample Type=Unk
Mode=IR
CorrFactor=1.000
Repeats=3
[Results]
Elem | WL | Units | Avg | Stddev | RSD | Rep1 | Rep2 | Rep3
Fe2599 | 259.940 {130} | Cts/S | 12972 | 40.486 | 0.31211 | 12974 | 13011 | 12930
Ti3349 | 334.941 {101} | Cts/S | 1913.5 | 22.103 | 1.1551 | 1889.2 | 1932.4 | 1918.9
[Internal Standards]
Elem | WL | Units | Avg | Stddev | RSD | Rep1 | Rep2 | Rep3
[Sample Header]
Method=Alホイル標準添加法 Fe Ti(v12)
SampleName=19122651-2
Username=admin
Comment=
CustID1=
CustID2=
CustID3=
Run Time=2021/05/24 15:07:11
Sample Type=Unk
Mode=IR
CorrFactor=1.000
Repeats=3
[Results]
Elem | WL | Units | Avg | Stddev | RSD | Rep1 | Rep2 | Rep3
Fe2599 | 259.940 {130} | Cts/S | 15955 | 131.78 | 0.82598 | 15866 | 16106 | 15893
Ti3349 | 334.941 {101} | Cts/S | 1819.2 | 18.34 | 1.0081 | 1814.5 | 1839.5 | 1803.7
[Internal Standards]
Elem | WL | Units | Avg | Stddev | RSD | Rep1 | Rep2 | Rep3
[Sample Header]
Method=Alホイル標準添加法 Fe Ti(v12)
SampleName=19122651-3
Username=admin
Comment=
CustID1=
CustID2=
CustID3=
Run Time=2021/05/24 15:09:17
Sample Type=Unk
Mode=IR
CorrFactor=1.000
Repeats=3
[Results]
Elem | WL | Units | Avg | Stddev | RSD | Rep1 | Rep2 | Rep3
Fe2599 | 259.940 {130} | Cts/S | 22141 | 216.71 | 0.97878 | 22189 | 22330 | 21905
Ti3349 | 334.941 {101} | Cts/S | 2155.6 | 22.282 | 1.0337 | 2158 | 2176.6 | 2132.3
[Internal Standards]
Elem | WL | Units | Avg | Stddev | RSD | Rep1 | Rep2 | Rep3
[Sample Header]
Method=Alホイル標準添加法 Fe Ti(v12)
SampleName=19122651-0
Username=admin
Comment=
CustID1=
CustID2=
CustID3=
Run Time=2021/05/24 15:12:17
Sample Type=Unk
Mode=IR
CorrFactor=1.000
Repeats=3
[Results]
Elem | WL | Units | Avg | Stddev | RSD | Rep1 | Rep2 | Rep3
Fe2599 | 259.940 {130} | Cts/S | 2098.4 | 2.2113 | 0.10538 | 2096.6 | 2100.9 | 2097.7
Ti3349 | 334.941 {101} | Cts/S | 606.23 | 0.99177 | 0.1636 | 605.23 | 606.26 | 607.21
[Internal Standards]
Elem | WL | Units | Avg | Stddev | RSD | Rep1 | Rep2 | Rep3
[Sample Header]
Method=Alホイル標準添加法 Fe Ti(v12)
SampleName=19122651-1
Username=admin
Comment=
CustID1=
CustID2=
CustID3=
Run Time=2021/05/24 15:15:06
Sample Type=Unk
Mode=IR
CorrFactor=1.000
Repeats=3
[Results]
Elem | WL | Units | Avg | Stddev | RSD | Rep1 | Rep2 | Rep3
Fe2599 | 259.940 {130} | Cts/S | 10043 | 11.783 | 0.11732 | 10037 | 10057 | 10036
Ti3349 | 334.941 {101} | Cts/S | 1551.6 | 79.498 | 5.1235 | 1643.2 | 1500.7 | 1511
[Internal Standards]
Elem | WL | Units | Avg | Stddev | RSD | Rep1 | Rep2 | Rep3
[Sample Header]
Method=Alホイル標準添加法 Fe Ti(v12)
SampleName=19122651-2
Username=admin
Comment=
CustID1=
CustID2=
CustID3=
Run Time=2021/05/24 15:17:22
Sample Type=Unk
Mode=IR
CorrFactor=1.000
Repeats=3
[Results]
Elem | WL | Units | Avg | Stddev | RSD | Rep1 | Rep2 | Rep3
Fe2599 | 259.940 {130} | Cts/S | 16455 | 172.04 | 1.0455 | 16499 | 16265 | 16600
Ti3349 | 334.941 {101} | Cts/S | 1907.2 | 15.987 | 0.83824 | 1909.5 | 1890.2 | 1922
[Internal Standards]
Elem | WL | Units | Avg | Stddev | RSD | Rep1 | Rep2 | Rep3
[Sample Header]
Method=Alホイル標準添加法 Fe Ti(v12)
SampleName=19122651-3
Username=admin
Comment=
CustID1=
CustID2=
CustID3=
Run Time=2021/05/24 15:19:23
Sample Type=Unk
Mode=IR
CorrFactor=1.000
Repeats=3
[Results]
Elem | WL | Units | Avg | Stddev | RSD | Rep1 | Rep2 | Rep3
Fe2599 | 259.940 {130} | Cts/S | 22461 | 110.42 | 0.4916 | 22582 | 22435 | 22366
Ti3349 | 334.941 {101} | Cts/S | 2206.1 | 3.509 | 0.15906 | 2202.3 | 2206.7 | 2209.2
[Internal Standards]
Elem | WL | Units | Avg | Stddev | RSD | Rep1 | Rep2 | Rep3

## 19122757
[Sample Header]
Method=Alホイル標準添加法 Fe Ti(v12)
SampleName=Blank-1
Username=admin
Comment=
CustID1=
CustID2=
CustID3=
Run Time=2021/05/24 14:08:50
Sample Type=Unk
Mode=IR
CorrFactor=1.000
Repeats=3
[Results]
Elem | WL | Units | Avg | Stddev | RSD | Rep1 | Rep2 | Rep3
Fe2599 | 259.940 {130} | Cts/S | -8.648 | 4.05 | 46.832 | -8.653 | -12.695 | -4.5955
Ti3349 | 334.941 {101} | Cts/S | 69.027 | 5.9141 | 8.5678 | 67.846 | 63.793 | 75.443
[Internal Standards]
Elem | WL | Units | Avg | Stddev | RSD | Rep1 | Rep2 | Rep3
[Sample Header]
Method=Alホイル標準添加法 Fe Ti(v12)
SampleName=Blank-2
Username=admin
Comment=
CustID1=
CustID2=
CustID3=
Run Time=2021/05/24 15:23:05
Sample Type=Unk
Mode=IR
CorrFactor=1.000
Repeats=3
[Results]
Elem | WL | Units | Avg | Stddev | RSD | Rep1 | Rep2 | Rep3
Fe2599 | 259.940 {130} | Cts/S | -10.849 | 3.4629 | 31.917 | -14.314 | -7.3879 | -10.847
Ti3349 | 334.941 {101} | Cts/S | 81.064 | 8.4809 | 10.462 | 89.911 | 73.004 | 80.279
[Internal Standards]
Elem | WL | Units | Avg | Stddev | RSD | Rep1 | Rep2 | Rep3
[Sample Header]
Method=Alホイル標準添加法 Fe Ti(v12)
SampleName=blank-3
Username=admin
Comment=
CustID1=
CustID2=
CustID3=
Run Time=2021/05/24 17:37:50
Sample Type=Unk
Mode=IR
CorrFactor=1.000
Repeats=3
[Results]
Elem | WL | Units | Avg | Stddev | RSD | Rep1 | Rep2 | Rep3
Fe2599 | 259.940 {130} | Cts/S | -11.056 | 1.6468 | 14.896 | -12.739 | -10.979 | -9.4485
Ti3349 | 334.941 {101} | Cts/S | 57.527 | 6.6721 | 11.598 | 49.945 | 62.5 | 60.137
[Internal Standards]
Elem | WL | Units | Avg | Stddev | RSD | Rep1 | Rep2 | Rep3
[Sample Header]
Method=Alホイル標準添加法 Fe Ti(v12)
SampleName=19122757-0
Username=admin
Comment=
CustID1=
CustID2=
CustID3=
Run Time=2021/05/24 15:26:18
Sample Type=Unk
Mode=IR
CorrFactor=1.000
Repeats=3
[Results]
Elem | WL | Units | Avg | Stddev | RSD | Rep1 | Rep2 | Rep3
Fe2599 | 259.940 {130} | Cts/S | 3912 | 32.726 | 0.83656 | 3923.2 | 3875.1 | 3937.6
Ti3349 | 334.941 {101} | Cts/S | 435.78 | 5.0505 | 1.1589 | 429.99 | 439.24 | 438.13
[Internal Standards]
Elem | WL | Units | Avg | Stddev | RSD | Rep1 | Rep2 | Rep3
[Sample Header]
Method=Alホイル標準添加法 Fe Ti(v12)
SampleName=19122757-1
Username=admin
Comment=
CustID1=
CustID2=
CustID3=
Run Time=2021/05/24 15:28:43
Sample Type=Unk
Mode=IR
CorrFactor=1.000
Repeats=3
[Results]
Elem | WL | Units | Avg | Stddev | RSD | Rep1 | Rep2 | Rep3
Fe2599 | 259.940 {130} | Cts/S | 10218 | 58.116 | 0.56877 | 10177 | 10284 | 10192
Ti3349 | 334.941 {101} | Cts/S | 825.05 | 1.0587 | 0.12831 | 826.25 | 824.67 | 824.23
[Internal Standards]
Elem | WL | Units | Avg | Stddev | RSD | Rep1 | Rep2 | Rep3
[Sample Header]
Method=Alホイル標準添加法 Fe Ti(v12)
SampleName=19122757-2
Username=admin
Comment=
CustID1=
CustID2=
CustID3=
Run Time=2021/05/24 15:30:44
Sample Type=Unk
Mode=IR
CorrFactor=1.000
Repeats=3
[Results]
Elem | WL | Units | Avg | Stddev | RSD | Rep1 | Rep2 | Rep3
Fe2599 | 259.940 {130} | Cts/S | 15823 | 109.09 | 0.68942 | 15709 | 15927 | 15833
Ti3349 | 334.941 {101} | Cts/S | 1157.5 | 10.243 | 0.88491 | 1145.7 | 1163.4 | 1163.5
[Internal Standards]
Elem | WL | Units | Avg | Stddev | RSD | Rep1 | Rep2 | Rep3
[Sample Header]
Method=Alホイル標準添加法 Fe Ti(v12)
SampleName=19122757-3
Username=admin
Comment=
CustID1=
CustID2=
CustID3=
Run Time=2021/05/24 15:32:59
Sample Type=Unk
Mode=IR
CorrFactor=1.000
Repeats=3
[Results]
Elem | WL | Units | Avg | Stddev | RSD | Rep1 | Rep2 | Rep3
Fe2599 | 259.940 {130} | Cts/S | 21832 | 85.787 | 0.39294 | 21898 | 21863 | 21735
Ti3349 | 334.941 {101} | Cts/S | 1474.5 | 5.2896 | 0.35875 | 1480.6 | 1471.2 | 1471.6
[Internal Standards]
Elem | WL | Units | Avg | Stddev | RSD | Rep1 | Rep2 | Rep3

## 19122568
2回目の測定
[Sample Header]
Method=Alホイル標準添加法 Fe Ti(v12)
SampleName=Blank-1
Username=admin
Comment=
CustID1=
CustID2=
CustID3=
Run Time=2021/05/24 14:08:50
Sample Type=Unk
Mode=IR
CorrFactor=1.000
Repeats=3
[Results]
Elem | WL | Units | Avg | Stddev | RSD | Rep1 | Rep2 | Rep3
Fe2599 | 259.940 {130} | Cts/S | -8.648 | 4.05 | 46.832 | -8.653 | -12.695 | -4.5955
Ti3349 | 334.941 {101} | Cts/S | 69.027 | 5.9141 | 8.5678 | 67.846 | 63.793 | 75.443
[Internal Standards]
Elem | WL | Units | Avg | Stddev | RSD | Rep1 | Rep2 | Rep3
[Sample Header]
Method=Alホイル標準添加法 Fe Ti(v12)
SampleName=Blank-2
Username=admin
Comment=
CustID1=
CustID2=
CustID3=
Run Time=2021/05/24 15:23:05
Sample Type=Unk
Mode=IR
CorrFactor=1.000
Repeats=3
[Results]
Elem | WL | Units | Avg | Stddev | RSD | Rep1 | Rep2 | Rep3
Fe2599 | 259.940 {130} | Cts/S | -10.849 | 3.4629 | 31.917 | -14.314 | -7.3879 | -10.847
Ti3349 | 334.941 {101} | Cts/S | 81.064 | 8.4809 | 10.462 | 89.911 | 73.004 | 80.279
[Internal Standards]
Elem | WL | Units | Avg | Stddev | RSD | Rep1 | Rep2 | Rep3
[Sample Header]
Method=Alホイル標準添加法 Fe Ti(v12)
SampleName=blank-3
Username=admin
Comment=
CustID1=
CustID2=
CustID3=
Run Time=2021/05/24 17:37:50
Sample Type=Unk
Mode=IR
CorrFactor=1.000
Repeats=3
[Results]
Elem | WL | Units | Avg | Stddev | RSD | Rep1 | Rep2 | Rep3
Fe2599 | 259.940 {130} | Cts/S | -11.056 | 1.6468 | 14.896 | -12.739 | -10.979 | -9.4485
Ti3349 | 334.941 {101} | Cts/S | 57.527 | 6.6721 | 11.598 | 49.945 | 62.5 | 60.137
[Internal Standards]
Elem | WL | Units | Avg | Stddev | RSD | Rep1 | Rep2 | Rep3
[Sample Header]
Method=Alホイル標準添加法 Fe Ti(v12)
SampleName=19122568-0
Username=admin
Comment=
CustID1=
CustID2=
CustID3=
Run Time=2021/05/24 16:10:29
Sample Type=Unk
Mode=IR
CorrFactor=1.000
Repeats=3
[Results]
Elem | WL | Units | Avg | Stddev | RSD | Rep1 | Rep2 | Rep3
Fe2599 | 259.940 {130} | Cts/S | 165.18 | 1.5192 | 0.91974 | 165.93 | 166.17 | 163.43
Ti3349 | 334.941 {101} | Cts/S | 74.865 | 8.4779 | 11.324 | 71.929 | 84.421 | 68.246
[Internal Standards]
Elem | WL | Units | Avg | Stddev | RSD | Rep1 | Rep2 | Rep3
[Sample Header]
Method=Alホイル標準添加法 Fe Ti(v12)
SampleName=19122568-1
Username=admin
Comment=
CustID1=
CustID2=
CustID3=
Run Time=2021/05/24 16:12:56
Sample Type=Unk
Mode=IR
CorrFactor=1.000
Repeats=3
[Results]
Elem | WL | Units | Avg | Stddev | RSD | Rep1 | Rep2 | Rep3
Fe2599 | 259.940 {130} | Cts/S | 9410.6 | 108.21 | 1.1499 | 9437 | 9291.7 | 9503.2
Ti3349 | 334.941 {101} | Cts/S | 1028.8 | 18.705 | 1.8181 | 1035.1 | 1007.8 | 1043.6
[Internal Standards]
Elem | WL | Units | Avg | Stddev | RSD | Rep1 | Rep2 | Rep3
[Sample Header]
Method=Alホイル標準添加法 Fe Ti(v12)
SampleName=19122568-2
Username=admin
Comment=
CustID1=
CustID2=
CustID3=
Run Time=2021/05/24 16:15:33
Sample Type=Unk
Mode=IR
CorrFactor=1.000
Repeats=3
[Results]
Elem | WL | Units | Avg | Stddev | RSD | Rep1 | Rep2 | Rep3
Fe2599 | 259.940 {130} | Cts/S | 20370 | 671.59 | 3.2969 | 21118 | 20174 | 19818
Ti3349 | 334.941 {101} | Cts/S | 1780.6 | 71.29 | 4.0036 | 1861.1 | 1755.2 | 1725.5
[Internal Standards]
Elem | WL | Units | Avg | Stddev | RSD | Rep1 | Rep2 | Rep3
[Sample Header]
Method=Alホイル標準添加法 Fe Ti(v12)
SampleName=19122568-3
Username=admin
Comment=
CustID1=
CustID2=
CustID3=
Run Time=2021/05/24 16:17:57
Sample Type=Unk
Mode=IR
CorrFactor=1.000
Repeats=3
[Results]
Elem | WL | Units | Avg | Stddev | RSD | Rep1 | Rep2 | Rep3
Fe2599 | 259.940 {130} | Cts/S | 21093 | 354.27 | 1.6795 | 20810 | 21490 | 20980
Ti3349 | 334.941 {101} | Cts/S | 1653 | 29.351 | 1.7756 | 1634.6 | 1686.8 | 1637.5
[Internal Standards]
Elem | WL | Units | Avg | Stddev | RSD | Rep1 | Rep2 | Rep3
[Sample Header]
Method=Alホイル標準添加法 Fe Ti(v12)
SampleName=19122568-0
Username=admin
Comment=
CustID1=
CustID2=
CustID3=
Run Time=2021/05/24 16:21:49
Sample Type=Unk
Mode=IR
CorrFactor=1.000
Repeats=3
[Results]
Elem | WL | Units | Avg | Stddev | RSD | Rep1 | Rep2 | Rep3
Fe2599 | 259.940 {130} | Cts/S | 166.84 | 6.2574 | 3.7506 | 173.43 | 166.1 | 160.98
Ti3349 | 334.941 {101} | Cts/S | 72.938 | 5.1217 | 7.022 | 68.167 | 72.296 | 78.35
1回目の測定
[Internal Standards]
Elem | WL | Units | Avg | Stddev | RSD | Rep1 | Rep2 | Rep3
[Sample Header]
Method=Alホイル標準添加法 Fe Ti(v12)
SampleName=19122568-0
Username=admin
Comment=
CustID1=
CustID2=
CustID3=
Run Time=2021/05/24 15:38:05
Sample Type=Unk
Mode=IR
CorrFactor=1.000
Repeats=3
[Results]
Elem | WL | Units | Avg | Stddev | RSD | Rep1 | Rep2 | Rep3
Fe2599 | 259.940 {130} | Cts/S | 16705 | 900.95 | 5.3934 | 17514 | 16866 | 15734
Ti3349 | 334.941 {101} | Cts/S | 3172.4 | 157.66 | 4.9697 | 3310.6 | 3205.8 | 3000.7
[Internal Standards]
Elem | WL | Units | Avg | Stddev | RSD | Rep1 | Rep2 | Rep3
[Sample Header]
Method=Alホイル標準添加法 Fe Ti(v12)
SampleName=19122568-0
Username=admin
Comment=
CustID1=
CustID2=
CustID3=
Run Time=2021/05/24 15:40:04
Sample Type=Unk
Mode=IR
CorrFactor=1.000
Repeats=3
[Results]
Elem | WL | Units | Avg | Stddev | RSD | Rep1 | Rep2 | Rep3
Fe2599 | 259.940 {130} | Cts/S | 8728 | 1093.5 | 12.528 | 9828.9 | 8713.1 | 7642.2
Ti3349 | 334.941 {101} | Cts/S | 1664.8 | 215.29 | 12.932 | 1876.7 | 1671.3 | 1446.3
[Internal Standards]
Elem | WL | Units | Avg | Stddev | RSD | Rep1 | Rep2 | Rep3
[Sample Header]
Method=Alホイル標準添加法 Fe Ti(v12)
SampleName=19122568-0
Username=admin
Comment=
CustID1=
CustID2=
CustID3=
Run Time=2021/05/24 15:42:30
Sample Type=Unk
Mode=IR
CorrFactor=1.000
Repeats=3
[Results]
Elem | WL | Units | Avg | Stddev | RSD | Rep1 | Rep2 | Rep3
Fe2599 | 259.940 {130} | Cts/S | 2214.8 | 381.92 | 17.244 | 2597.9 | 2212.5 | 1834.1
Ti3349 | 334.941 {101} | Cts/S | 434.99 | 66.46 | 15.278 | 503.85 | 429.91 | 371.22
[Internal Standards]
Elem | WL | Units | Avg | Stddev | RSD | Rep1 | Rep2 | Rep3
[Sample Header]
Method=Alホイル標準添加法 Fe Ti(v12)
SampleName=19122568-0
Username=admin
Comment=
CustID1=
CustID2=
CustID3=
Run Time=2021/05/24 15:45:32
Sample Type=Unk
Mode=IR
CorrFactor=1.000
Repeats=3
[Results]
Elem | WL | Units | Avg | Stddev | RSD | Rep1 | Rep2 | Rep3
Fe2599 | 259.940 {130} | Cts/S | 441.58 | 49.521 | 11.215 | 486.56 | 449.66 | 388.51
Ti3349 | 334.941 {101} | Cts/S | 113.78 | 15.945 | 14.014 | 130.32 | 112.51 | 98.507
[Internal Standards]
Elem | WL | Units | Avg | Stddev | RSD | Rep1 | Rep2 | Rep3
[Sample Header]
Method=Alホイル標準添加法 Fe Ti(v12)
SampleName=19122568-1
Username=admin
Comment=
CustID1=
CustID2=
CustID3=
Run Time=2021/05/24 15:48:48
Sample Type=Unk
Mode=IR
CorrFactor=1.000
Repeats=3
[Results]
Elem | WL | Units | Avg | Stddev | RSD | Rep1 | Rep2 | Rep3
Fe2599 | 259.940 {130} | Cts/S | 9816.9 | 129.06 | 1.3147 | 9761.2 | 9964.5 | 9725.1
Ti3349 | 334.941 {101} | Cts/S | 1086.6 | 9.9421 | 0.91496 | 1075.9 | 1095.5 | 1088.4
[Internal Standards]
Elem | WL | Units | Avg | Stddev | RSD | Rep1 | Rep2 | Rep3
[Sample Header]
Method=Alホイル標準添加法 Fe Ti(v12)
SampleName=19122568-2
Username=admin
Comment=
CustID1=
CustID2=
CustID3=
Run Time=2021/05/24 15:51:20
Sample Type=Unk
Mode=IR
CorrFactor=1.000
Repeats=3
[Results]
Elem | WL | Units | Avg | Stddev | RSD | Rep1 | Rep2 | Rep3
Fe2599 | 259.940 {130} | Cts/S | 28250 | 1153.9 | 4.0848 | 29240 | 28527 | 26983
Ti3349 | 334.941 {101} | Cts/S | 2507.3 | 95.75 | 3.8189 | 2590.2 | 2529.2 | 2402.5
[Internal Standards]
Elem | WL | Units | Avg | Stddev | RSD | Rep1 | Rep2 | Rep3
[Sample Header]
Method=Alホイル標準添加法 Fe Ti(v12)
SampleName=19122651-2
Username=admin
Comment=
CustID1=
CustID2=
CustID3=
Run Time=2021/05/24 15:17:22
Sample Type=Unk
Mode=IR
CorrFactor=1.000
Repeats=3
[Results]
Elem | WL | Units | Avg | Stddev | RSD | Rep1 | Rep2 | Rep3
Fe2599 | 259.940 {130} | Cts/S | 16455 | 172.04 | 1.0455 | 16499 | 16265 | 16600
Ti3349 | 334.941 {101} | Cts/S | 1907.2 | 15.987 | 0.83824 | 1909.5 | 1890.2 | 1922
[Internal Standards]
Elem | WL | Units | Avg | Stddev | RSD | Rep1 | Rep2 | Rep3
[Sample Header]
Method=Alホイル標準添加法 Fe Ti(v12)
SampleName=19122651-3
Username=admin
Comment=
CustID1=
CustID2=
CustID3=
Run Time=2021/05/24 15:19:23
Sample Type=Unk
Mode=IR
CorrFactor=1.000
Repeats=3
[Results]
Elem | WL | Units | Avg | Stddev | RSD | Rep1 | Rep2 | Rep3
Fe2599 | 259.940 {130} | Cts/S | 22461 | 110.42 | 0.4916 | 22582 | 22435 | 22366
Ti3349 | 334.941 {101} | Cts/S | 2206.1 | 3.509 | 0.15906 | 2202.3 | 2206.7 | 2209.2
[Internal Standards]
Elem | WL | Units | Avg | Stddev | RSD | Rep1 | Rep2 | Rep3

## 19122605
[Sample Header]
Method=Alホイル標準添加法 Fe Ti(v12)
SampleName=Blank-1
Username=admin
Comment=
CustID1=
CustID2=
CustID3=
Run Time=2021/05/24 14:08:50
Sample Type=Unk
Mode=IR
CorrFactor=1.000
Repeats=3
[Results]
Elem | WL | Units | Avg | Stddev | RSD | Rep1 | Rep2 | Rep3
Fe2599 | 259.940 {130} | Cts/S | -8.648 | 4.05 | 46.832 | -8.653 | -12.695 | -4.5955
Ti3349 | 334.941 {101} | Cts/S | 69.027 | 5.9141 | 8.5678 | 67.846 | 63.793 | 75.443
[Internal Standards]
Elem | WL | Units | Avg | Stddev | RSD | Rep1 | Rep2 | Rep3
[Sample Header]
Method=Alホイル標準添加法 Fe Ti(v12)
SampleName=Blank-2
Username=admin
Comment=
CustID1=
CustID2=
CustID3=
Run Time=2021/05/24 15:23:05
Sample Type=Unk
Mode=IR
CorrFactor=1.000
Repeats=3
[Results]
Elem | WL | Units | Avg | Stddev | RSD | Rep1 | Rep2 | Rep3
Fe2599 | 259.940 {130} | Cts/S | -10.849 | 3.4629 | 31.917 | -14.314 | -7.3879 | -10.847
Ti3349 | 334.941 {101} | Cts/S | 81.064 | 8.4809 | 10.462 | 89.911 | 73.004 | 80.279
[Internal Standards]
Elem | WL | Units | Avg | Stddev | RSD | Rep1 | Rep2 | Rep3
[Sample Header]
Method=Alホイル標準添加法 Fe Ti(v12)
SampleName=blank-3
Username=admin
Comment=
CustID1=
CustID2=
CustID3=
Run Time=2021/05/24 17:37:50
Sample Type=Unk
Mode=IR
CorrFactor=1.000
Repeats=3
[Results]
Elem | WL | Units | Avg | Stddev | RSD | Rep1 | Rep2 | Rep3
Fe2599 | 259.940 {130} | Cts/S | -11.056 | 1.6468 | 14.896 | -12.739 | -10.979 | -9.4485
Ti3349 | 334.941 {101} | Cts/S | 57.527 | 6.6721 | 11.598 | 49.945 | 62.5 | 60.137
[Internal Standards]
Elem | WL | Units | Avg | Stddev | RSD | Rep1 | Rep2 | Rep3
[Sample Header]
Method=Alホイル標準添加法 Fe Ti(v12)
SampleName=19122605-0
Username=admin
Comment=
CustID1=
CustID2=
CustID3=
Run Time=2021/05/24 16:26:35
Sample Type=Unk
Mode=IR
CorrFactor=1.000
Repeats=3
[Results]
Elem | WL | Units | Avg | Stddev | RSD | Rep1 | Rep2 | Rep3
Fe2599 | 259.940 {130} | Cts/S | 3741 | 38.821 | 1.0377 | 3758.1 | 3696.6 | 3768.4
Ti3349 | 334.941 {101} | Cts/S | 802.41 | 7.7433 | 0.96501 | 796 | 800.21 | 811.01
[Internal Standards]
Elem | WL | Units | Avg | Stddev | RSD | Rep1 | Rep2 | Rep3
[Sample Header]
Method=Alホイル標準添加法 Fe Ti(v12)
SampleName=19122605-1
Username=admin
Comment=
CustID1=
CustID2=
CustID3=
Run Time=2021/05/24 16:28:41
Sample Type=Unk
Mode=IR
CorrFactor=1.000
Repeats=3
[Results]
Elem | WL | Units | Avg | Stddev | RSD | Rep1 | Rep2 | Rep3
Fe2599 | 259.940 {130} | Cts/S | 9610.9 | 19.255 | 0.20034 | 9599.7 | 9599.9 | 9633.1
Ti3349 | 334.941 {101} | Cts/S | 1141.8 | 7.9763 | 0.69856 | 1151 | 1138 | 1136.5
[Internal Standards]
Elem | WL | Units | Avg | Stddev | RSD | Rep1 | Rep2 | Rep3
[Sample Header]
Method=Alホイル標準添加法 Fe Ti(v12)
SampleName=19122605-2
Username=admin
Comment=
CustID1=
CustID2=
CustID3=
Run Time=2021/05/24 16:30:28
Sample Type=Unk
Mode=IR
CorrFactor=1.000
Repeats=3
[Results]
Elem | WL | Units | Avg | Stddev | RSD | Rep1 | Rep2 | Rep3
Fe2599 | 259.940 {130} | Cts/S | 15301 | 50.475 | 0.32989 | 15309 | 15247 | 15347
Ti3349 | 334.941 {101} | Cts/S | 1437.8 | 10.557 | 0.7342 | 1445 | 1425.7 | 1442.8
[Internal Standards]
Elem | WL | Units | Avg | Stddev | RSD | Rep1 | Rep2 | Rep3
[Sample Header]
Method=Alホイル標準添加法 Fe Ti(v12)
SampleName=19122605-3
Username=admin
Comment=
CustID1=
CustID2=
CustID3=
Run Time=2021/05/24 16:32:29
Sample Type=Unk
Mode=IR
CorrFactor=1.000
Repeats=3
[Results]
Elem | WL | Units | Avg | Stddev | RSD | Rep1 | Rep2 | Rep3
Fe2599 | 259.940 {130} | Cts/S | 20217 | 105.37 | 0.5212 | 20127 | 20191 | 20333
Ti3349 | 334.941 {101} | Cts/S | 1686.8 | 8.5837 | 0.50888 | 1680.9 | 1682.9 | 1696.6
[Internal Standards]
Elem | WL | Units | Avg | Stddev | RSD | Rep1 | Rep2 | Rep3

## 19122658
[Sample Header]
Method=Alホイル標準添加法 Fe Ti(v12)
SampleName=Blank-1
Username=admin
Comment=
CustID1=
CustID2=
CustID3=
Run Time=2021/05/24 14:08:50
Sample Type=Unk
Mode=IR
CorrFactor=1.000
Repeats=3
[Results]
Elem | WL | Units | Avg | Stddev | RSD | Rep1 | Rep2 | Rep3
Fe2599 | 259.940 {130} | Cts/S | -8.648 | 4.05 | 46.832 | -8.653 | -12.695 | -4.5955
Ti3349 | 334.941 {101} | Cts/S | 69.027 | 5.9141 | 8.5678 | 67.846 | 63.793 | 75.443
[Internal Standards]
Elem | WL | Units | Avg | Stddev | RSD | Rep1 | Rep2 | Rep3
[Sample Header]
Method=Alホイル標準添加法 Fe Ti(v12)
SampleName=Blank-2
Username=admin
Comment=
CustID1=
CustID2=
CustID3=
Run Time=2021/05/24 15:23:05
Sample Type=Unk
Mode=IR
CorrFactor=1.000
Repeats=3
[Results]
Elem | WL | Units | Avg | Stddev | RSD | Rep1 | Rep2 | Rep3
Fe2599 | 259.940 {130} | Cts/S | -10.849 | 3.4629 | 31.917 | -14.314 | -7.3879 | -10.847
Ti3349 | 334.941 {101} | Cts/S | 81.064 | 8.4809 | 10.462 | 89.911 | 73.004 | 80.279
[Internal Standards]
Elem | WL | Units | Avg | Stddev | RSD | Rep1 | Rep2 | Rep3
[Sample Header]
Method=Alホイル標準添加法 Fe Ti(v12)
SampleName=blank-3
Username=admin
Comment=
CustID1=
CustID2=
CustID3=
Run Time=2021/05/24 17:37:50
Sample Type=Unk
Mode=IR
CorrFactor=1.000
Repeats=3
[Results]
Elem | WL | Units | Avg | Stddev | RSD | Rep1 | Rep2 | Rep3
Fe2599 | 259.940 {130} | Cts/S | -11.056 | 1.6468 | 14.896 | -12.739 | -10.979 | -9.4485
Ti3349 | 334.941 {101} | Cts/S | 57.527 | 6.6721 | 11.598 | 49.945 | 62.5 | 60.137
[Internal Standards]
Elem | WL | Units | Avg | Stddev | RSD | Rep1 | Rep2 | Rep3
[Sample Header]
Method=Alホイル標準添加法 Fe Ti(v12)
SampleName=19122658-0
Username=admin
Comment=
CustID1=
CustID2=
CustID3=
Run Time=2021/05/24 16:40:09
Sample Type=Unk
Mode=IR
CorrFactor=1.000
Repeats=3
[Results]
Elem | WL | Units | Avg | Stddev | RSD | Rep1 | Rep2 | Rep3
Fe2599 | 259.940 {130} | Cts/S | 9227.6 | 335.06 | 3.6311 | 9551.3 | 9249.4 | 8882.2
Ti3349 | 334.941 {101} | Cts/S | 1718.8 | 59.837 | 3.4813 | 1779.3 | 1717.6 | 1659.6
[Internal Standards]
Elem | WL | Units | Avg | Stddev | RSD | Rep1 | Rep2 | Rep3
[Sample Header]
Method=Alホイル標準添加法 Fe Ti(v12)
SampleName=19122658-1
Username=admin
Comment=
CustID1=
CustID2=
CustID3=
Run Time=2021/05/24 16:43:56
Sample Type=Unk
Mode=IR
CorrFactor=1.000
Repeats=3
[Results]
Elem | WL | Units | Avg | Stddev | RSD | Rep1 | Rep2 | Rep3
Fe2599 | 259.940 {130} | Cts/S | 29086 | 2071.3 | 7.1213 | 30954 | 29445 | 26858
Ti3349 | 334.941 {101} | Cts/S | 3060.4 | 215.39 | 7.038 | 3258.9 | 3091 | 2831.4
[Internal Standards]
Elem | WL | Units | Avg | Stddev | RSD | Rep1 | Rep2 | Rep3
[Sample Header]
Method=Alホイル標準添加法 Fe Ti(v12)
SampleName=19122658-2
Username=admin
Comment=
CustID1=
CustID2=
CustID3=
Run Time=2021/05/24 16:46:43
Sample Type=Unk
Mode=IR
CorrFactor=1.000
Repeats=3
[Results]
Elem | WL | Units | Avg | Stddev | RSD | Rep1 | Rep2 | Rep3
Fe2599 | 259.940 {130} | Cts/S | 53504 | 1941.2 | 3.6282 | 55584 | 53189 | 51740
Ti3349 | 334.941 {101} | Cts/S | 4614 | 175.46 | 3.8027 | 4800.8 | 4588.6 | 4452.7
[Internal Standards]
Elem | WL | Units | Avg | Stddev | RSD | Rep1 | Rep2 | Rep3
[Sample Header]
Method=Alホイル標準添加法 Fe Ti(v12)
SampleName=19122658-3
Username=admin
Comment=
CustID1=
CustID2=
CustID3=
Run Time=2021/05/24 16:49:18
Sample Type=Unk
Mode=IR
CorrFactor=1.000
Repeats=3
[Results]
Elem | WL | Units | Avg | Stddev | RSD | Rep1 | Rep2 | Rep3
Fe2599 | 259.940 {130} | Cts/S | 23831 | 169.47 | 0.71111 | 24026 | 23747 | 23720
Ti3349 | 334.941 {101} | Cts/S | 1837.3 | 26.81 | 1.4592 | 1867.8 | 1826.7 | 1817.5
[Internal Standards]
Elem | WL | Units | Avg | Stddev | RSD | Rep1 | Rep2 | Rep3

## 19122551
[Sample Header]
Method=Alホイル標準添加法 Fe Ti(v12)
SampleName=Blank-1
Username=admin
Comment=
CustID1=
CustID2=
CustID3=
Run Time=2021/05/24 14:08:50
Sample Type=Unk
Mode=IR
CorrFactor=1.000
Repeats=3
[Results]
Elem | WL | Units | Avg | Stddev | RSD | Rep1 | Rep2 | Rep3
Fe2599 | 259.940 {130} | Cts/S | -8.648 | 4.05 | 46.832 | -8.653 | -12.695 | -4.5955
Ti3349 | 334.941 {101} | Cts/S | 69.027 | 5.9141 | 8.5678 | 67.846 | 63.793 | 75.443
[Internal Standards]
Elem | WL | Units | Avg | Stddev | RSD | Rep1 | Rep2 | Rep3
[Sample Header]
Method=Alホイル標準添加法 Fe Ti(v12)
SampleName=Blank-2
Username=admin
Comment=
CustID1=
CustID2=
CustID3=
Run Time=2021/05/24 15:23:05
Sample Type=Unk
Mode=IR
CorrFactor=1.000
Repeats=3
[Results]
Elem | WL | Units | Avg | Stddev | RSD | Rep1 | Rep2 | Rep3
Fe2599 | 259.940 {130} | Cts/S | -10.849 | 3.4629 | 31.917 | -14.314 | -7.3879 | -10.847
Ti3349 | 334.941 {101} | Cts/S | 81.064 | 8.4809 | 10.462 | 89.911 | 73.004 | 80.279
[Internal Standards]
Elem | WL | Units | Avg | Stddev | RSD | Rep1 | Rep2 | Rep3
[Sample Header]
Method=Alホイル標準添加法 Fe Ti(v12)
SampleName=blank-3
Username=admin
Comment=
CustID1=
CustID2=
CustID3=
Run Time=2021/05/24 17:37:50
Sample Type=Unk
Mode=IR
CorrFactor=1.000
Repeats=3
[Results]
Elem | WL | Units | Avg | Stddev | RSD | Rep1 | Rep2 | Rep3
Fe2599 | 259.940 {130} | Cts/S | -11.056 | 1.6468 | 14.896 | -12.739 | -10.979 | -9.4485
Ti3349 | 334.941 {101} | Cts/S | 57.527 | 6.6721 | 11.598 | 49.945 | 62.5 | 60.137
[Internal Standards]
Elem | WL | Units | Avg | Stddev | RSD | Rep1 | Rep2 | Rep3
[Sample Header]
Method=Alホイル標準添加法 Fe Ti(v12)
SampleName=19122551-0
Username=admin
Comment=
CustID1=
CustID2=
CustID3=
Run Time=2021/05/24 16:55:15
Sample Type=Unk
Mode=IR
CorrFactor=1.000
Repeats=3
[Results]
Elem | WL | Units | Avg | Stddev | RSD | Rep1 | Rep2 | Rep3
Fe2599 | 259.940 {130} | Cts/S | 2493.2 | 12.667 | 0.50808 | 2505.9 | 2480.5 | 2493.2
Ti3349 | 334.941 {101} | Cts/S | 304.36 | 7.9137 | 2.6001 | 302.81 | 297.35 | 312.94
[Internal Standards]
Elem | WL | Units | Avg | Stddev | RSD | Rep1 | Rep2 | Rep3
[Sample Header]
Method=Alホイル標準添加法 Fe Ti(v12)
SampleName=19122551-1
Username=admin
Comment=
CustID1=
CustID2=
CustID3=
Run Time=2021/05/24 16:57:53
Sample Type=Unk
Mode=IR
CorrFactor=1.000
Repeats=3
[Results]
Elem | WL | Units | Avg | Stddev | RSD | Rep1 | Rep2 | Rep3
Fe2599 | 259.940 {130} | Cts/S | 8010.3 | 37.848 | 0.47249 | 7974.7 | 8050 | 8006.2
Ti3349 | 334.941 {101} | Cts/S | 593.9 | 3.3428 | 0.56285 | 590.57 | 597.25 | 593.88
[Internal Standards]
Elem | WL | Units | Avg | Stddev | RSD | Rep1 | Rep2 | Rep3
[Sample Header]
Method=Alホイル標準添加法 Fe Ti(v12)
SampleName=19122551-2
Username=admin
Comment=
CustID1=
CustID2=
CustID3=
Run Time=2021/05/24 17:00:09
Sample Type=Unk
Mode=IR
CorrFactor=1.000
Repeats=3
[Results]
Elem | WL | Units | Avg | Stddev | RSD | Rep1 | Rep2 | Rep3
Fe2599 | 259.940 {130} | Cts/S | 13692 | 80.029 | 0.58449 | 13605 | 13710 | 13762
Ti3349 | 334.941 {101} | Cts/S | 919.26 | 10.755 | 1.17 | 924.35 | 926.52 | 906.9
[Internal Standards]
Elem | WL | Units | Avg | Stddev | RSD | Rep1 | Rep2 | Rep3
[Sample Header]
Method=Alホイル標準添加法 Fe Ti(v12)
SampleName=19122551-3
Username=admin
Comment=
CustID1=
CustID2=
CustID3=
Run Time=2021/05/24 17:02:33
Sample Type=Unk
Mode=IR
CorrFactor=1.000
Repeats=3
[Results]
Elem | WL | Units | Avg | Stddev | RSD | Rep1 | Rep2 | Rep3
Fe2599 | 259.940 {130} | Cts/S | 18779 | 134.27 | 0.71502 | 18914 | 18776 | 18645
Ti3349 | 334.941 {101} | Cts/S | 1177 | 9.7972 | 0.83236 | 1172.8 | 1188.2 | 1170.1
[Internal Standards]
Elem | WL | Units | Avg | Stddev | RSD | Rep1 | Rep2 | Rep3

## 19122426
[Sample Header]
Method=Alホイル標準添加法 Fe Ti(v12)
SampleName=Blank-1
Username=admin
Comment=
CustID1=
CustID2=
CustID3=
Run Time=2021/05/24 14:08:50
Sample Type=Unk
Mode=IR
CorrFactor=1.000
Repeats=3
[Results]
Elem | WL | Units | Avg | Stddev | RSD | Rep1 | Rep2 | Rep3
Fe2599 | 259.940 {130} | Cts/S | -8.648 | 4.05 | 46.832 | -8.653 | -12.695 | -4.5955
Ti3349 | 334.941 {101} | Cts/S | 69.027 | 5.9141 | 8.5678 | 67.846 | 63.793 | 75.443
[Internal Standards]
Elem | WL | Units | Avg | Stddev | RSD | Rep1 | Rep2 | Rep3
[Sample Header]
Method=Alホイル標準添加法 Fe Ti(v12)
SampleName=Blank-2
Username=admin
Comment=
CustID1=
CustID2=
CustID3=
Run Time=2021/05/24 15:23:05
Sample Type=Unk
Mode=IR
CorrFactor=1.000
Repeats=3
[Results]
Elem | WL | Units | Avg | Stddev | RSD | Rep1 | Rep2 | Rep3
Fe2599 | 259.940 {130} | Cts/S | -10.849 | 3.4629 | 31.917 | -14.314 | -7.3879 | -10.847
Ti3349 | 334.941 {101} | Cts/S | 81.064 | 8.4809 | 10.462 | 89.911 | 73.004 | 80.279
[Internal Standards]
Elem | WL | Units | Avg | Stddev | RSD | Rep1 | Rep2 | Rep3
[Sample Header]
Method=Alホイル標準添加法 Fe Ti(v12)
SampleName=blank-3
Username=admin
Comment=
CustID1=
CustID2=
CustID3=
Run Time=2021/05/24 17:37:50
Sample Type=Unk
Mode=IR
CorrFactor=1.000
Repeats=3
[Results]
Elem | WL | Units | Avg | Stddev | RSD | Rep1 | Rep2 | Rep3
Fe2599 | 259.940 {130} | Cts/S | -11.056 | 1.6468 | 14.896 | -12.739 | -10.979 | -9.4485
Ti3349 | 334.941 {101} | Cts/S | 57.527 | 6.6721 | 11.598 | 49.945 | 62.5 | 60.137
[Internal Standards]
Elem | WL | Units | Avg | Stddev | RSD | Rep1 | Rep2 | Rep3
[Sample Header]
Method=Alホイル標準添加法 Fe Ti(v12)
SampleName=19122426-0
Username=admin
Comment=
CustID1=
CustID2=
CustID3=
Run Time=2021/05/24 17:05:50
Sample Type=Unk
Mode=IR
CorrFactor=1.000
Repeats=3
[Results]
Elem | WL | Units | Avg | Stddev | RSD | Rep1 | Rep2 | Rep3
Fe2599 | 259.940 {130} | Cts/S | 1.5338 | 1.7026 | 111 | 0.85455 | 3.4712 | 0.27576
Ti3349 | 334.941 {101} | Cts/S | 59.419 | 7.9732 | 13.419 | 51.205 | 59.925 | 67.128
[Internal Standards]
Elem | WL | Units | Avg | Stddev | RSD | Rep1 | Rep2 | Rep3
[Sample Header]
Method=Alホイル標準添加法 Fe Ti(v12)
SampleName=19122426-1
Username=admin
Comment=
CustID1=
CustID2=
CustID3=
Run Time=2021/05/24 17:10:01
Sample Type=Unk
Mode=IR
CorrFactor=1.000
Repeats=3
[Results]
Elem | WL | Units | Avg | Stddev | RSD | Rep1 | Rep2 | Rep3
Fe2599 | 259.940 {130} | Cts/S | 5859.6 | 43.487 | 0.74214 | 5894 | 5874.1 | 5810.8
Ti3349 | 334.941 {101} | Cts/S | 318.63 | 4.4623 | 1.4005 | 313.49 | 320.94 | 321.46
[Internal Standards]
Elem | WL | Units | Avg | Stddev | RSD | Rep1 | Rep2 | Rep3
[Sample Header]
Method=Alホイル標準添加法 Fe Ti(v12)
SampleName=19122426-2
Username=admin
Comment=
CustID1=
CustID2=
CustID3=
Run Time=2021/05/24 17:12:08
Sample Type=Unk
Mode=IR
CorrFactor=1.000
Repeats=3
[Results]
Elem | WL | Units | Avg | Stddev | RSD | Rep1 | Rep2 | Rep3
Fe2599 | 259.940 {130} | Cts/S | 11648 | 26.785 | 0.22996 | 11629 | 11636 | 11678
Ti3349 | 334.941 {101} | Cts/S | 633.01 | 7.6919 | 1.2151 | 640.59 | 625.21 | 633.24
[Internal Standards]
Elem | WL | Units | Avg | Stddev | RSD | Rep1 | Rep2 | Rep3
[Sample Header]
Method=Alホイル標準添加法 Fe Ti(v12)
SampleName=19122426-3
Username=admin
Comment=
CustID1=
CustID2=
CustID3=
Run Time=2021/05/24 17:14:14
Sample Type=Unk
Mode=IR
CorrFactor=1.000
Repeats=3
[Results]
Elem | WL | Units | Avg | Stddev | RSD | Rep1 | Rep2 | Rep3
Fe2599 | 259.940 {130} | Cts/S | 17732 | 63.749 | 0.35951 | 17660 | 17779 | 17758
Ti3349 | 334.941 {101} | Cts/S | 941.61 | 6.7068 | 0.71228 | 933.94 | 946.38 | 944.5
[Internal Standards]
Elem | WL | Units | Avg | Stddev | RSD | Rep1 | Rep2 | Rep3

## 19122949
[Sample Header]
Method=Alホイル標準添加法 Fe Ti(v12)
SampleName=Blank-1
Username=admin
Comment=
CustID1=
CustID2=
CustID3=
Run Time=2021/05/24 14:08:50
Sample Type=Unk
Mode=IR
CorrFactor=1.000
Repeats=3
[Results]
Elem | WL | Units | Avg | Stddev | RSD | Rep1 | Rep2 | Rep3
Fe2599 | 259.940 {130} | Cts/S | -8.648 | 4.05 | 46.832 | -8.653 | -12.695 | -4.5955
Ti3349 | 334.941 {101} | Cts/S | 69.027 | 5.9141 | 8.5678 | 67.846 | 63.793 | 75.443
[Internal Standards]
Elem | WL | Units | Avg | Stddev | RSD | Rep1 | Rep2 | Rep3
[Sample Header]
Method=Alホイル標準添加法 Fe Ti(v12)
SampleName=Blank-2
Username=admin
Comment=
CustID1=
CustID2=
CustID3=
Run Time=2021/05/24 15:23:05
Sample Type=Unk
Mode=IR
CorrFactor=1.000
Repeats=3
[Results]
Elem | WL | Units | Avg | Stddev | RSD | Rep1 | Rep2 | Rep3
Fe2599 | 259.940 {130} | Cts/S | -10.849 | 3.4629 | 31.917 | -14.314 | -7.3879 | -10.847
Ti3349 | 334.941 {101} | Cts/S | 81.064 | 8.4809 | 10.462 | 89.911 | 73.004 | 80.279
[Internal Standards]
Elem | WL | Units | Avg | Stddev | RSD | Rep1 | Rep2 | Rep3
[Sample Header]
Method=Alホイル標準添加法 Fe Ti(v12)
SampleName=blank-3
Username=admin
Comment=
CustID1=
CustID2=
CustID3=
Run Time=2021/05/24 17:37:50
Sample Type=Unk
Mode=IR
CorrFactor=1.000
Repeats=3
[Results]
Elem | WL | Units | Avg | Stddev | RSD | Rep1 | Rep2 | Rep3
Fe2599 | 259.940 {130} | Cts/S | -11.056 | 1.6468 | 14.896 | -12.739 | -10.979 | -9.4485
Ti3349 | 334.941 {101} | Cts/S | 57.527 | 6.6721 | 11.598 | 49.945 | 62.5 | 60.137
[Internal Standards]
Elem | WL | Units | Avg | Stddev | RSD | Rep1 | Rep2 | Rep3
[Sample Header]
Method=Alホイル標準添加法 Fe Ti(v12)
SampleName=19122949-0
Username=admin
Comment=
CustID1=
CustID2=
CustID3=
Run Time=2021/05/24 17:17:45
Sample Type=Unk
Mode=IR
CorrFactor=1.000
Repeats=3
[Results]
Elem | WL | Units | Avg | Stddev | RSD | Rep1 | Rep2 | Rep3
Fe2599 | 259.940 {130} | Cts/S | 3461.9 | 18.947 | 0.54728 | 3441.7 | 3479.2 | 3464.9
Ti3349 | 334.941 {101} | Cts/S | 488.85 | 20.14 | 4.1199 | 512.1 | 476.66 | 477.8
[Internal Standards]
Elem | WL | Units | Avg | Stddev | RSD | Rep1 | Rep2 | Rep3
[Sample Header]
Method=Alホイル標準添加法 Fe Ti(v12)
SampleName=19122949-1
Username=admin
Comment=
CustID1=
CustID2=
CustID3=
Run Time=2021/05/24 17:20:35
Sample Type=Unk
Mode=IR
CorrFactor=1.000
Repeats=3
[Results]
Elem | WL | Units | Avg | Stddev | RSD | Rep1 | Rep2 | Rep3
Fe2599 | 259.940 {130} | Cts/S | 8795.6 | 105.47 | 1.1991 | 8783.2 | 8906.7 | 8696.9
Ti3349 | 334.941 {101} | Cts/S | 757.27 | 14.288 | 1.8868 | 750.63 | 773.67 | 747.51
[Internal Standards]
Elem | WL | Units | Avg | Stddev | RSD | Rep1 | Rep2 | Rep3
[Sample Header]
Method=Alホイル標準添加法 Fe Ti(v12)
SampleName=19122949-2
Username=admin
Comment=
CustID1=
CustID2=
CustID3=
Run Time=2021/05/24 17:22:40
Sample Type=Unk
Mode=IR
CorrFactor=1.000
Repeats=3
[Results]
Elem | WL | Units | Avg | Stddev | RSD | Rep1 | Rep2 | Rep3
Fe2599 | 259.940 {130} | Cts/S | 14295 | 37.425 | 0.2618 | 14299 | 14256 | 14330
Ti3349 | 334.941 {101} | Cts/S | 1049.2 | 8.9824 | 0.85616 | 1042.6 | 1045.4 | 1059.4
[Internal Standards]
Elem | WL | Units | Avg | Stddev | RSD | Rep1 | Rep2 | Rep3
[Sample Header]
Method=Alホイル標準添加法 Fe Ti(v12)
SampleName=19122949-3
Username=admin
Comment=
CustID1=
CustID2=
CustID3=
Run Time=2021/05/24 17:24:55
Sample Type=Unk
Mode=IR
CorrFactor=1.000
Repeats=3
[Results]
Elem | WL | Units | Avg | Stddev | RSD | Rep1 | Rep2 | Rep3
Fe2599 | 259.940 {130} | Cts/S | 18243 | 254.03 | 1.3925 | 18536 | 18096 | 18097
Ti3349 | 334.941 {101} | Cts/S | 1268.8 | 13.006 | 1.025 | 1264.7 | 1283.4 | 1258.4
[Internal Standards]
Elem | WL | Units | Avg | Stddev | RSD | Rep1 | Rep2 | Rep3